## MSA20230629453
MSA20230629453
PROJECT | SAN AGUSTIN
REFERENCE | 453
DATE DELIVERED | 2023-07-01 14:10
DATE REPORTED | 2023-06-29 09:43
INSTRUCTIONS | Au (FAAAm), Ag (FAAAm)
| Au | Ag
| FAAA | FAAA
SAMPLE | ppm | ppm
91836045008 | 0.1152 | 3.6079
91836045009 | 0.1999 | 5.7815
91836045010 | 0.1305 | 7.4759
91836045011 | 0.0956 | 5.2621
91836045012 | 0.1084 | 4.3922
91836045013 | 0.3335 | 2.666
91836045014 | 0.1503 | 1.3528
91836045015 | 0.678 | 4.3849
91836045016 | 0.3674 | 3.1557
91836045017 | 0.3178 | 2.1776
91836045018 | 0.1586 | 3.9203
91836045019 | 0.0702 | 4.5894
91836045020 | 0.0009 | 0.0403
91836045021 | 0.0858 | 6.0609
91836045022 | 0.2573 | 4.209
91836045023 | 0.3098 | 2.8639
91836045024 | 0.29 | 3.0222
91836045025 | 0.1545 | 3.6426
91836045026 | 0.1706 | 0.7009
91836045027 | 0.1863 | 0.7255
91836045028 | 0.4295 | 1.2237
91836045029 | 0.0996 | 1.3575
91836045030 | 0.4984 | 1.0209
91836045031 | 0.0664 | 0.6841
91836045032 | 0.0966 | 0.9001
91836045033 | 0.214 | 1.1447
91836045034 | 0.2112 | 5.5984
91836045035 | 0.1742 | 1.0309
91836045036 | 0.1887 | 5.0763
91836045037 | 0.2608 | 2.3157
91836045038 | 0.1636 | 2.5478
91836045039 | 0.1697 | 7.333
91836045040 | 0.485 | 0.2298
91836045041 | 0.111 | 7.3848
91836045042 | 0.1196 | 2.9463
91836045043 | 0.1322 | 20.7257
91836045044 | 0.1883 | 1.7967
91836045045 | 0.1918 | 4.5383
91836045046 | 0.2131 | 8.7522
91836045047 | 0.1785 | 5.7605
91836045048 | 0.0799 | 2.6335
91836045049 | 0.0794 | 15.7835
91836045050 | 0.1083 | 4.3677
91836045051 | 0.129 | 1.578
91836045052 | 0.1726 | 2.5151
91836045053 | 0.237 | 1.0751
91836045054 | 0.427 | 10.0038
91836045055 | 0.037 | 0.5787
91836045056 | 0.5199 | 3.9525
91836045057 | 0.0867 | 0.5975
91836045058 | 0.0148 | 0.5288
91836045059 | 0.332 | 1.5176
91836045060 | 0.2604 | 2.8418
91836045061 | 0.2146 | 2.399
91836045062 | 0.087 | 0.8599
91836045063 | 0.1435 | 2.5294
91836045064 | 0.0623 | 0.9807
91836045065 | 0.0671 | 1.4048
91836045066 | 0.0665 | 1.3321
91836045067 | 0.0871 | 2.1652
91836045068 | 0.0917 | 2.0615
91836045069 | 0.1331 | 7.0104
91836045070 | 0.1044 | 6.2519
91836045071 | 0.2202 | 5.0253
91836045072 | 0.1955 | 2.1203
91836045073 | 0.2047 | 11.9193
91836045074 | 0.2198 | 3.9998
91836045075 | 0.243 | 1.2443
91836045076 | 0.2015 | 2.2566
91836045077 | 0.3394 | 2.0989
91836045078 | 0.56 | 1.9776
91836045079 | 0.0614 | 0.9042
91836045080 | 0.2163 | 27.771
91836045081 | 0.0623 | 1.2632
91836045082 | 0.1251 | 0.6578
91836045083 | 0.2795 | 0.7931
91836045084 | 0.2494 | 2.3917
91836045085 | 0.2564 | 0.9041
91836045086 | 0.3019 | 1.1983
91836045087 | 0.1095 | 1.6717
91836045088 | 0.2611 | 1.9516
91836045089 | 0.5151 | 2.6228
91836045090 | 0.1343 | 1.1636
91836045091 | 0.2898 | 0.677
91836045092 | 0.402 | 0.6713
91836045093 | 0.2944 | 0.4651
91836045094 | 0.0982 | 0.8236
91836045095 | 0.1213 | 1.0403
91836045096 | 0.1226 | 0.5403
91836045097 | 0.1217 | 0.6211
91836046001 | 0.035 | 0.6885
91836046002 | 0.0576 | 0.6178
91836046003 | 0.7689 | 1.3885
91836046004 | 0.0248 | 1.1524
91836046005 | 0.2927 | 0.9192
91836046006 | 0.0545 | 1.3595
91836046007 | 0.0242 | 1.0237
91836046008 | 0.0097 | 0.984
91836046009 | 0.0381 | 0.4437
91836046010 | 0.0717 | 0.8977
91836046011 | 0.0548 | 1.4792
91836046012 | 0.0414 | 1.337
91836046013 | 0.0192 | 0.927
91836046014 | 0.0384 | 1.0499
91836046015 | 0.0543 | 1.5829
91836046016 | 0.1271 | 1.6045
91836046017 | 0.0249 | 1.0055
91836046018 | 0.0537 | 1.2044
91836046019 | 0.0868 | 1.7688
91836046020 | 0.02 | 0.0286
91836047001 | 0.2095 | 0.8738
91836047002 | 0.2681 | 0.8059
91836047003 | 0.026 | 0.3484
91836047004 | 0.02 | 0.526
91836047005 | 0.0635 | 1.2676
91836047006 | 0.4948 | 0.9199
91836047007 | 0.0359 | 0.8666
91836047008 | 0.1252 | 0.9172
91836047009 | 0.111 | 2.2073
91836047010 | 0.3222 | 1.4859
91836047011 | 0.3165 | 1.9404
91836047012 | 0.079 | 0.8016
91836047013 | 0.2275 | 1.478
91836047014 | 0.292 | 1.4042
91836047015 | 0.1368 | 1.1941
91836047016 | 0.3759 | 1.0959
91836047017 | 0.1309 | 0.8606
91836047018 | 0.7888 | 1.2502
91836047019 | 0.1173 | 0.9102
91836047020 | 0.0008 | 0.021
91836047021 | 0.1658 | 0.8391