## MSA20230701456
MSA20230701456
PROJECT | SAN AGUSTIN
REFERENCE | 456
DATE DELIVERED | 2023-07-03 04:48
DATE REPORTED | 2023-07-01 09:25
INSTRUCTIONS | Au (FAAAm), Ag (FAAAm)
| Au | Ag
| FAAA | FAAA
SAMPLE | ppm | ppm
91836050001 | 0.0545 | 0.8175
91836050002 | 0.0545 | 1.1653
91836050003 | 0.3343 | 0.5753
91836050004 | 0.1827 | 0.6069
91836050005 | 0.0894 | 0.8612
91836050006 | 0.0538 | 0.9662
91836050007 | 0.0307 | 0.5285
91836050008 | 0.1961 | 1.005
91836050009 | 0.1844 | 0.8107
91836050010 | 0.1606 | 0.6918
91836050011 | 0.3285 | 1.5576
91836050012 | 0.1187 | 0.7588
91836050013 | 0.2559 | 1.2027
91836050014 | 0.1258 | 1.7737
91836050015 | 0.261 | 1.3576
91836050016 | 0.281 | 3.67
91836050017 | 0.4239 | 2.2363
91836051001 | 0.1356 | 3.0168
91836051002 | 0.1126 | 3.5521
91836051003 | 0.2279 | 4.5642
91836051004 | 0.1035 | 2.463
91836051005 | 0.0309 | 3.1871
91836051006 | 0.0873 | 32.5368
91836051007 | 0.0834 | 4.7203
91836051008 | 0.1446 | 4.9261
91836051009 | 0.1296 | 3.4213
91836051010 | 0.0908 | 4.2234
91836051011 | 0.1501 | 13.812
91836051012 | 0.0292 | 2.177
91836051013 | 0.2059 | 1.497
91836051014 | 0.1816 | 9.0983
91836051015 | 0.6178 | 7.2454
91836051016 | 0.1464 | 5.4655
91836051017 | 0.2446 | 26.1727
91836051018 | 0.1145 | 5.0045
91836051019 | 0.841 | 16.1232
91836051020 | 0.02 | 0.001
91836051021 | 0.265 | 2.3354
91836051022 | 0.1745 | 15.3302
91836051023 | 0.1982 | 13.0279
91836051024 | 0.3359 | 13.4569
91836051025 | 0.1786 | 9.7236
91836051026 | 0.3244 | 5.8685
91836051027 | 0.031 | 7.0349
91836051028 | 0.1092 | 2.8569
91836051029 | 0.0468 | 1.4012
91836051030 | 0.0728 | 5.6388
91836051031 | 0.1377 | 4.0828
91836051032 | 0.1404 | 5.6197
91836051033 | 0.1258 | 5.2825
91836051034 | 0.4782 | 16.4021
91836051035 | 0.5902 | 20.638
91836051036 | 0.4171 | 5.1332
91836051037 | 0.1054 | 3.2153
91836051038 | 0.0509 | 2.7175
91836051039 | 0.0512 | 1.1926
91836051040 | 0.3184 | 0.07
91836051041 | 0.1783 | 3.0673
91836051042 | 0.184 | 2.0789
91836051043 | 0.2222 | 1.8723
91836051044 | 0.4795 | 10.2007
91836051045 | 0.3983 | 32.0986
91836051046 | 0.2782 | 21.3451
91836051047 | 0.2554 | 7.7967
91836051048 | 0.3237 | 6.686
91836051049 | 0.3051 | 7.3882
91836051050 | 0.227 | 3.9851
91836051051 | 0.2783 | 12.1405
91836051052 | 0.3839 | 22.8058
91836051053 | 0.6665 | 13.3648
91836051054 | 0.1822 | 0.3572
91836051055 | 0.1374 | 2.5424
91836051056 | 0.0504 | 2.4036
91836051057 | 0.0567 | 1.2968
91836051058 | 0.1074 | 6.0433
91836051059 | 0.4144 | 26.6058
91836051060 | 0.5861 | 15.538
91836051061 | 0.4716 | 30.5414
91836051062 | 0.5422 | 40.0416
91836051063 | 0.3829 | 14.5674
91836051064 | 0.2851 | 7.2676
91836051065 | 0.3573 | 16.6634
91836051066 | 0.292 | 11.8177
91836051067 | 0.3555 | 10.7404
91836051068 | 0.3212 | 8.976
91836051069 | 0.0618 | 2.0222
91836051070 | 0.0471 | 1.7867
91836051071 | 0.1208 | 1.6636
91836051072 | 0.0606 | 6.0254
91836051073 | 0.2675 | 6.1581
91836051074 | 0.4317 | 29.321
91836051075 | 0.2551 | 26.3574
91836051076 | 0.1988 | 16.6692
91836051077 | 0.1508 | 4.81
91836051078 | 0.557 | 8.7742
91836051079 | 0.353 | 12.8055
91836051080 | 0.247 | 29.48
91836051081 | 0.205 | 6.4973
91836051082 | 0.1546 | 5.3962
91836051083 | 0.3771 | 8.706
91836051084 | 0.737 | 12.1995
91836051085 | 0.1405 | 2.8081
91836051086 | 0.6164 | 46.1604
91836051087 | 0.3079 | 20.6438
91836051088 | 0.075 | 8.9099
91836051089 | 0.0875 | 5.3252
91836051090 | 0.1219 | 1.9942
91836051091 | 0.0503 | 2.2063
91836051092 | 0.1455 | 9.0967
91836051093 | 0.5553 | 18.8937
91836051094 | 0.4079 | 7.2889
91836051095 | 0.3961 | 11.1883
91836051096 | 0.4686 | 12.3656
91836051097 | 0.3179 | 5.2746