## MSA20230702459
MSA20230702459
PROJECT | SAN AGUSTIN
REFERENCE | 459
DATE DELIVERED | 2023-07-05 12:44
DATE REPORTED | 2023-07-02 09:28
INSTRUCTIONS | Au (FAAAm), Ag (FAAAm)
| Au | Ag
| FAAA | FAAA
SAMPLE | ppm | ppm
91836052001 | 0.4974 | 4.3743
91836052002 | 0.4887 | 2.7376
91836052003 | 0.3878 | 15.865
91836052004 | 1.0888 | 13.0933
91836052005 | 0.5469 | 11.7038
91836052006 | 0.5622 | 10.266
91836052007 | 0.8302 | 4.2321
91836052008 | 0.3252 | 7.9997
91836052009 | 0.4337 | 4.7347
91836052010 | 0.3328 | 2.5567
91836052011 | 0.776 | 4.5801
91836052012 | 0.3774 | 4.1643
91836052013 | 0.2441 | 2.0776
91836052014 | 0.1998 | 3.0597
91836052015 | 0.4229 | 2.0281
91836052016 | 0.2404 | 8.9758
91836052017 | 0.8725 | 17.9671
91836052018 | 0.3495 | 9.539
91836052019 | 0.2933 | 7.106
91836052020 | 0.1949 | 27.384
91836052021 | 0.3671 | 4.211
91836052022 | 0.2107 | 6.49
91836052023 | 0.1756 | 18.3964
91836052024 | 0.4832 | 10.232
91836052025 | 0.955 | 13.2746
91836052026 | 0.728 | 12.7959
91836052027 | 0.2238 | 8.6482
91836052028 | 0.3383 | 8.5118
91836052029 | 0.1041 | 4.2983
91836052030 | 1.8189 | 1.3267
91836052031 | 2.5145 | 1.7828
91836052032 | 0.8795 | 3.5928
91836052033 | 0.6277 | 3.0173
91836052034 | 0.2129 | 6.1662
91836052035 | 0.0867 | 1.2774
91836052036 | 0.2513 | 7.7848
91836052037 | 0.1786 | 5.4224
91836052038 | 0.3056 | 3.7196
91836052039 | 0.2464 | 5.8728
91836052040 | 0.02 | 0.001
91836052041 | 0.1054 | 4.8544
91836052042 | 0.1105 | 6.0965
91836052043 | 0.0609 | 7.5332
91836052044 | 0.0909 | 4.1205
91836052045 | 0.2013 | 20.7016
91836052046 | 0.2527 | 4.9211
91836052047 | 0.0832 | 1.7041
91836052048 | 0.1335 | 3.7474
91836052049 | 0.0917 | 2.4281
91836052050 | 0.1827 | 3.0067
91836052051 | 0.4303 | 2.7159
91836052052 | 0.5006 | 4.8335
91836052053 | 0.1767 | 1.03
91836053001 | 0.0964 | 0.7217
91836053002 | 0.114 | 1.0178
91836053003 | 0.1296 | 1.0936
91836053004 | 0.0947 | 0.7555
91836053005 | 0.1832 | 2.6145
91836053006 | 0.4373 | 1.1594
91836053007 | 0.0783 | 0.8407
91836053008 | 0.1607 | 1.3806
91836053009 | 0.1221 | 1.2744
91836053010 | 0.2566 | 3.754
91836053011 | 0.3328 | 6.4761
91836053012 | 0.1797 | 5.5921
91836053013 | 0.2634 | 3.1457
91836053014 | 0.1762 | 4.5785
91836053015 | 0.1709 | 5.4166
91836053016 | 0.2367 | 3.0858
91836053017 | 0.1168 | 0.787
91836053018 | 0.1691 | 6.7273
91836053019 | 0.1008 | 2.8645
91836053020 | 0.2284 | 13.8967
91836053021 | 0.1129 | 9.7719
91836053022 | 0.2965 | 27.4094
91836053023 | 0.2895 | 7.2377
91836053024 | 0.2111 | 3.3162
91836053025 | 0.1077 | 4.8995
91836053026 | 1.0304 | 20.0375
91836053027 | 0.1238 | 6.201
91836053028 | 0.2213 | 109.85
91836053029 | 0.3656 | 6.7361
91836053030 | 0.3556 | 34.7275
91836053031 | 0.26 | 6.7206