## MSA20230703462
MSA20230703462
PROJECT | SAN AGUSTIN
REFERENCE | 462
DATE DELIVERED | 2023-07-05 13:20
DATE REPORTED | 2023-07-03 08:36
INSTRUCTIONS | Au (FAAAm), Ag (FAAAm)
| Au | Ag
| FAAA | FAAA
SAMPLE | ppm | ppm
91836049024 | 0.5304 | 2.9258
91836049025 | 0.107 | 2.5223
91836049026 | 0.5856 | 2.3356
91836049027 | 0.3324 | 1.1023
91836049028 | 0.5074 | 1.1229
91836049029 | 0.4299 | 1.2129
91836049030 | 0.1918 | 0.6996
91836049031 | 0.2539 | 3.0722
91836049032 | 0.3539 | 2.5978
91836049033 | 0.25 | 0.001
91836049034 | 0.1934 | 0.001
91836049035 | 0.3452 | 0.001
91836049036 | 0.142 | 0.001
91836049037 | 0.1342 | 0.001
91836049038 | 0.0743 | 0.001
91836049039 | 0.1473 | 0.001
91836049040 | 0.1225 | 0.001
91836049041 | 0.1525 | 0.9887
91836049042 | 0.1837 | 0.1112
91836049043 | 0.1163 | 0.3626
91836049044 | 0.2921 | 1.5506
91836049045 | 0.1835 | 0.807
91836049046 | 0.1661 | 0.911
91836049047 | 0.1058 | 1.2759
91836049048 | 0.0647 | 0.5651
91836049049 | 0.1312 | 0.6891
91836049050 | 0.248 | 0.5432
91836049051 | 0.1342 | 0.1246
91836049052 | 0.2121 | 0.5511
91836049053 | 0.2868 | 0.5214
91836049054 | 0.2267 | 0.001
91836049055 | 0.1981 | 0.3882
91836049056 | 0.1745 | 0.8343
91836049057 | 0.2366 | 1.7036
91836049058 | 0.609 | 1.9065
91836049059 | 0.1229 | 0.1686
91836049060 | 0.172 | 1.8432
91836049061 | 0.1505 | 2.3208
91836049062 | 0.1077 | 0.1064
91836049063 | 0.1874 | 0.8303
91836049064 | 0.6718 | 1.4003
91836049065 | 0.7062 | 1.7214
91836049066 | 0.1296 | 0.6167
91836049067 | 0.1614 | 0.3074
91836049068 | 0.6305 | 3.7437
91836049069 | 0.1464 | 1.5313
91836049070 | 0.2246 | 1.2688
91836049071 | 0.1113 | 0.6124
91836052054 | 0.7192 | 3.4216
91836052055 | 2.0343 | 8.2628
91836052056 | 0.3193 | 6.2289
91836052057 | 0.1584 | 1.937
91836052058 | 0.0996 | 1.5828
91836052059 | 0.117 | 7.0267
91836052060 | 0.1751 | 1.4857
91836052061 | 0.1527 | 1.545
91836052062 | 0.0569 | 1.9036
91836052063 | 0.8005 | 2.5294
91836052064 | 4.4158 | 6.0371
91836052065 | 3.1336 | 3.7037
91836052066 | 0.4194 | 2.8935
91836052067 | 0.1571 | 1.5497
91836052068 | 0.1813 | 2.382
91836052069 | 0.079 | 1.1995
91836052070 | 0.08 | 1.2288
91836052071 | 0.0519 | 3.2418
91836052072 | 0.3718 | 1.1286
91836052073 | 0.3311 | 21.5883
91836052074 | 0.1225 | 1.6756
91836052075 | 0.3111 | 1.3787
91836052076 | 0.5766 | 2.9562
91836052077 | 0.1637 | 0.9458
91836052078 | 0.1519 | 0.6548
91836052079 | 0.1374 | 7.5528
91836054001 | 0.2587 | 17.699
91836054002 | 0.2672 | 19.721
91836054003 | 0.2469 | 18.532
91836054004 | 0.2373 | 17.1293
91836054005 | 0.1318 | 3.6091
91836054006 | 0.2167 | 9.4081
91836054007 | 0.1415 | 3.7676
91836054008 | 0.1657 | 2.4654
91836054009 | 0.1189 | 3.0038
91836054010 | 0.1403 | 2.4577
91836054011 | 0.1805 | 12.8499
91836054012 | 0.2078 | 7.5652
91836054013 | 0.1656 | 10.2865
91836054014 | 0.37 | 43.8471
91836055001 | 0.1791 | 0.514
91836055002 | 0.228 | 1.0362
91836055003 | 0.166 | 1.4711
91836055004 | 0.1352 | 3.9348
91836055005 | 0.2138 | 7.1038
91836055006 | 0.355 | 5.889
91836055007 | 0.5848 | 29.6507
91836055008 | 0.2062 | 11.1398
91836055009 | 0.03 | 1.5323
91836055010 | 0.0166 | 0.6355
91836055011 | 0.0436 | 2.5971
91836055012 | 0.0658 | 5.809
91836055013 | 0.2911 | 4.0991
91836055014 | 0.0382 | 5.8912
91836055015 | 0.0916 | 9.3663
91836055016 | 0.0884 | 13.5133
91836055017 | 0.2909 | 16.3797
91836055018 | 0.1299 | 5.6002
91836055019 | 0.1242 | 3.6629
91836055020 | 0.02 | 0.001
91836055021 | 0.202 | 18.6757
91836055022 | 0.0333 | 1.8017
91836055023 | 0.0243 | 0.3316
91836055024 | 0.083 | 2.2779
91836055025 | 0.128 | 9.0141
91836055026 | 0.098 | 3.4412
91836055027 | 0.154 | 4.0908
91836055028 | 0.1654 | 3.8746
91836055029 | 0.2081 | 1.3693
91836055030 | 0.118 | 1.6859
91836055031 | 0.1807 | 1.6996
91836055032 | 0.2272 | 3.0512
91836055033 | 0.1433 | 1.194
91836055034 | 0.1 | 2.1822
91836055035 | 0.1464 | 6.6621
91836055036 | 0.1564 | 6.651
91836055037 | 0.0785 | 2.4046
91836055038 | 0.104 | 2.5329
91836055039 | 0.1346 | 2.8216
91836055040 | 0.1511 | 0.8198
91836055041 | 0.1056 | 11.4885
91836055042 | 0.1762 | 7.8278
91836055043 | 0.0326 | 0.9895
91836055044 | 0.0132 | 0.2513
91836055045 | 0.0619 | 1.1364
91836055046 | 0.1941 | 9.2781
91836055047 | 0.1761 | 22.1605
91836055048 | 0.1018 | 4.201
91836055049 | 0.0995 | 30.5084
91836055050 | 0.2826 | 3.2814
91836055051 | 0.0724 | 1.3466
91836055052 | 0.0311 | 0.4038
91836055053 | 0.0185 | 0.9488
91836055054 | 0.0523 | 19.6653
91836055055 | 0.1322 | 3.841
91836055056 | 0.0938 | 2.5792
91836055057 | 0.1395 | 3.004
91836055058 | 0.1043 | 3.9901
91836055059 | 0.2218 | 12.0582
91836055060 | 0.1219 | 8.6241
91836055061 | 0.1104 | 6.9646
91836055062 | 0.1017 | 2.4453
91836055063 | 0.0965 | 1.4475
91836055064 | 0.1005 | 1.0451
91836055065 | 0.1372 | 1.7328
91836055066 | 0.1215 | 2.1161
91836055067 | 0.1223 | 3.5678
91836055068 | 0.5383 | 133.947
91836055069 | 0.1955 | 39.7845
91836055070 | 0.2097 | 14.5178
91836055071 | 0.1388 | 5.9552
91836055072 | 0.1884 | 7.9936
91836055073 | 0.1384 | 18.3206
91836055074 | 0.0319 | 1.4808
91836055075 | 0.0094 | 0.7674
91836055076 | 0.0573 | 3.4682
91836055077 | 0.1769 | 6.2783
91836055078 | 0.1951 | 3.5995
91836056001 | 0.0509 | 2.202
91836056002 | 0.0758 | 2.647
91836056003 | 0.0206 | 1.4144
91836056004 | 0.0231 | 4.8819
91836056005 | 0.1003 | 8.6951
91836056006 | 0.0257 | 12.8614
91836056007 | 0.0551 | 3.8739
91836056008 | 0.1766 | 3.1947
91836056009 | 0.5367 | 2.4348
91836056010 | 0.1801 | 4.4938
91836056011 | 0.1626 | 2.3442
91836056012 | 0.2046 | 2.0461
91836056013 | 0.1103 | 2.2617
91836056014 | 0.2304 | 4.171
91836056015 | 1.4169 | 4.077
91836056016 | 0.463 | 3.6563