## MSA20230704465
MSA20230704465
PROJECT | SAN AGUSTIN
REFERENCE | 465
DATE DELIVERED | 2023-07-06 12:00
DATE REPORTED | 2023-07-04 08:34
INSTRUCTIONS | Au (FAAAm), Ag (FAAAm)
| Au | Ag
| FAAA | FAAA
SAMPLE | ppm | ppm
91836056017 | 0.9232 | 4.3534
91836056018 | 0.119 | 2.1763
91836056019 | 0.2324 | 2.2548
91836056020 | 0.005 | 0.0541
91836056021 | 0.0703 | 1.3636
91836056022 | 0.3323 | 6.5042
91836056023 | 0.2915 | 3.8157
91836056024 | 0.0968 | 2.3373
91836056025 | 0.1392 | 7.4803
91836056026 | 0.1036 | 3.9931
91836056027 | 0.0172 | 3.4495
91836056028 | 0.0159 | 4.3589
91836056029 | 0.0726 | 8.1028
91836056030 | 0.0219 | 2.4551
91836056031 | 0.0196 | 1.1255
91836056032 | 0.4738 | 1.3033
91836056033 | 0.0192 | 0.9817
91836056034 | 0.0844 | 4.3155
91836056035 | 0.0196 | 1.5765
91836056036 | 0.0336 | 9.9563
91836056037 | 0.0523 | 14.7575
91836056038 | 0.1212 | 3.1479
91836056039 | 0.0555 | 4.6005
91836056040 | 0.1532 | 0.7782
91836056041 | 0.0874 | 2.0755
91836056042 | 0.2193 | 3.2092
91836056043 | 0.1483 | 2.2347
91836056044 | 0.0751 | 2.2116
91836056045 | 0.1117 | 1.9032
91836056046 | 0.3536 | 7.8417
91836056047 | 0.1191 | 2.4533
91836056048 | 0.1481 | 1.7711
91836056049 | 0.1767 | 1.5344
91836056050 | 0.0825 | 2.5115
91836056051 | 0.1224 | 1.4522
91836056052 | 0.1046 | 1.6492
91836056053 | 0.0552 | 1.998
91836056054 | 0.1114 | 3.3964
91836056055 | 0.27 | 2.672
91836056056 | 0.0788 | 2.7205
91836056057 | 0.0221 | 9.7109
91836056058 | 0.0297 | 4.6771
91836056059 | 0.149 | 1.8073
91836056060 | 0.0218 | 1.367
91836056061 | 0.0206 | 3.565
91836056062 | 0.0413 | 1.3532
91836056063 | 0.014 | 1.9656
91836056064 | 0.0433 | 11.122
91836056065 | 0.0322 | 7.2924
91836056066 | 0.0196 | 2.1203
91836056067 | 0.0199 | 2.2178
91836056068 | 0.0284 | 2.8434
91836056069 | 0.0662 | 2.5435
91836056070 | 0.118 | 1.183
91836056071 | 0.1744 | 2.219
91836056072 | 0.0505 | 3.8571
91836056073 | 0.3971 | 14.1182
91836056074 | 0.0395 | 2.0139
91836056075 | 0.1587 | 9.4111
91836056076 | 0.0307 | 1.1707
91836056077 | 0.4955 | 1.6136
91836056078 | 0.0318 | 1.3068
91836056079 | 0.2808 | 1.1599
91836056080 | 0.7236 | 6.4706
91836057001 | 0.5012 | 2.8742
91836057002 | 0.4351 | 3.0357
91836057003 | 0.2477 | 2.6827
91836057004 | 0.4337 | 9.6163
91836057005 | 0.3686 | 18.8007
91836057006 | 0.1527 | 3.6628
91836057007 | 0.2364 | 3.8503
91836057008 | 0.73 | 13.7831
91836057009 | 0.3472 | 6.3968
91836057010 | 0.4508 | 0.7393
91836057011 | 0.3549 | 1.1448
91836057012 | 0.1245 | 4.1306
91836057013 | 0.2017 | 1.3997
91836057014 | 0.2218 | 1.4647
91836057015 | 0.9971 | 1.6084
91836057016 | 0.3616 | 1.8452
91836057017 | 0.2484 | 0.9784
91836057018 | 0.014 | 0.7572
91836057019 | 0.2877 | 8.3279
91836057020 | 0.02 | 0.001
91836057021 | 0.4389 | 2.4235
91836057022 | 0.2799 | 6.796
91836057023 | 0.8947 | 4.2465
91836057024 | 0.1562 | 4.7784
91836057025 | 0.5668 | 4.5279
91836057026 | 0.1816 | 7.5194
91836057027 | 0.0838 | 2.1819
91836057028 | 0.2076 | 2.7378
91836057029 | 0.2075 | 1.6676
91836057030 | 0.2821 | 2.3423
91836057031 | 0.2802 | 3.4569
91836057032 | 0.9583 | 11.454
91836058001 | 0.4583 | 3.592
91836058002 | 0.7092 | 3.1112
91836058003 | 0.5251 | 4.2283
91836058004 | 0.3408 | 5.992
91836058005 | 0.2593 | 1.9144
91836058006 | 0.3687 | 2.022
91836058007 | 5.5013 | 7.9826
91836058008 | 10.508 | 6.5858
91836058009 | 0.2388 | 0.9409
91836058010 | 0.086 | 0.6971
91836058011 | 0.3403 | 1.5971
91836058012 | 0.2073 | 1.0272
91836058013 | 0.4891 | 4.8284
91836058014 | 0.7482 | 0.8827
91836058015 | 0.2742 | 0.6191
91836058016 | 0.2196 | 0.947
91836058017 | 0.2661 | 1.0147
91836058018 | 0.0842 | 0.6178
91836058019 | 0.106 | 0.6697
91836058020 | 0.02 | 0.001
91836058021 | 0.2847 | 6.6041
91836058022 | 0.1616 | 3.34
91836058023 | 0.5845 | 2.1648
91836058024 | 0.7086 | 4.87
91836058025 | 0.3787 | 0.7963
91836058026 | 0.0772 | 1.157
91836058027 | 0.5154 | 0.7713
91836058028 | 4.6208 | 4.9484
91836058029 | 1.0836 | 4.7417
91836058030 | 0.6857 | 2.2119
91836058031 | 0.3689 | 13.0704
91836058032 | 0.3292 | 1.7013
91836059001 | 0.2294 | 16.5525
91836059002 | 0.2428 | 17.9421
91836059003 | 0.3588 | 11.0905
91836059004 | 0.1957 | 26.8556
91836059005 | 0.2048 | 8.2204
91836059006 | 0.4552 | 17.2353
91836059007 | 0.7736 | 6.5073
91836060001 | 0.1204 | 7.0699
91836060002 | 0.1432 | 8.0011
91836060003 | 0.1236 | 18.9247
91836060004 | 0.2981 | 19.3206
91836060005 | 0.2828 | 18.6461
91836060006 | 0.4041 | 51.1117
91836060007 | 0.2327 | 36.4243
91836060008 | 0.3091 | 15.7538
91836060009 | 0.6671 | 165.039
91836060010 | 0.5535 | 88.1143
91836060011 | 0.3715 | 15.0331
91836060012 | 0.6943 | 58.6754
91836060013 | 0.4484 | 35.5417
91836060014 | 0.48 | 42.6858
91836060015 | 0.3447 | 24.0503
91836060016 | 0.3167 | 189.659
91836060017 | 0.3074 | 13.4353
91836060018 | 0.2531 | 5.2453
91836060019 | 0.8521 | 6.316
91836060020 | 0.02 | 0.001