## MSA20230705468
MSA20230705468
PROJECT | SAN AGUSTIN
REFERENCE | 468
DATE DELIVERED | 2023-07-07 12:48
DATE REPORTED | 2023-07-05 08:38
INSTRUCTIONS | Au (FAAAm), Ag (FAAAm)
| Au | Ag
| FAAA | FAAA
SAMPLE | ppm | ppm
91836055079 | 0.3023 | 2.8999
91836055080 | 0.6965 | 6.0524
91836055081 | 0.0368 | 3.1624
91836055082 | 0.0206 | 0.6751
91836055083 | 0.0187 | 1.4908
91836055084 | 0.2097 | 16.1589
91836055085 | 0.4832 | 19.1831
91836055086 | 0.2494 | 93.7942
91836055087 | 0.1536 | 14.8291
91836055088 | 0.1667 | 13.7028
91836055089 | 0.7024 | 86.3457
91836055090 | 0.1419 | 5.323
91836055091 | 0.3064 | 7.7752
91836055092 | 0.1712 | 2.2024
91836055093 | 0.237 | 7.1526
91836059008 | 0.7575 | 15.2478
91836060021 | 0.3952 | 4.9437
91836060022 | 0.7149 | 40.5171
91836060023 | 0.2796 | 22.9507
91836060024 | 0.1813 | 289.655
91836060025 | 0.393 | 45.4875
91836060026 | 0.4371 | 46.9158
91836060027 | 0.524 | 70.3202
91836060028 | 0.3296 | 22.8522
91836060029 | 0.3893 | 22.0783
91836060030 | 0.3903 | 16.0767
91836060031 | 0.4235 | 21.1657
91836060032 | 0.465 | 17.2507
91836060033 | 0.3819 | 63.4375
91836060034 | 0.3265 | 26.0946
91836060035 | 0.7653 | 57.612
91836060036 | 0.9511 | 116.058
91836060037 | 0.5941 | 85.9324
91836060038 | 0.1622 | 47.992
91836060039 | 0.2266 | 17.526
91836060040 | 0.152 | 0.7347
91836060041 | 0.3621 | 191.234
91836060042 | 0.3394 | 11.886
91836060043 | 0.6002 | 5.7008
91836060044 | 0.3684 | 6.031
91836060045 | 0.1972 | 44.4427
91836060046 | 0.3078 | 41.6458
91836060047 | 0.3952 | 17.789
91836060048 | 0.6662 | 91.2311
91836060049 | 0.7336 | 44.4733
91836060050 | 0.8602 | 208.374
91836060051 | 0.6304 | 34.338
91836060052 | 0.4145 | 27.359
91836060053 | 0.9071 | 86.7839
91836060054 | 0.4001 | 23.7422
91836060055 | 0.7291 | 176.477
91836060056 | 0.4032 | 30.0169
91836060057 | 0.5323 | 117.239
91836060058 | 0.2754 | 29.7877
91836060059 | 0.385 | 19.2825
91836060060 | 0.3133 | 36.4233
91836060061 | 0.3883 | 27.7133
91836060062 | 0.2257 | 10.1063
91836060063 | 0.7008 | 14.1718
91836060064 | 0.5139 | 7.5422
91836060065 | 0.244 | 11.3541
91836060066 | 0.1995 | 17.1194
91836060067 | 0.3407 | 26.1358
91836060068 | 0.3895 | 44.0644
91836060069 | 0.2961 | 20.2689
91836060070 | 0.5085 | 28.1138
91836060071 | 0.3476 | 15.3401
91836060072 | 0.5623 | 15.4756
91836060073 | 0.9572 | 37.7057
91836060074 | 0.6781 | 5.9096
91836061001 | 0.1606 | 2.7946
91836061002 | 0.7549 | 3.3784
91836061003 | 0.3147 | 12.8032
91836061004 | 0.149 | 4.9101
91836061005 | 0.5775 | 4.4024
91836061006 | 0.2641 | 2.7637
91836061007 | 0.2604 | 5.8254
91836061008 | 0.4798 | 8.5712
91836061009 | 1.7076 | 1.7645
91836061010 | 0.3362 | 2.8833
91836061011 | 0.3873 | 3.0089
91836061012 | 0.3509 | 6.4588
91836061013 | 0.5573 | 11.3051
91836061014 | 0.3883 | 3.8387
91836061015 | 0.6456 | 12.3581
91836062001 | 0.2222 | 5.1131
91836062002 | 0.2419 | 5.7751
91836062003 | 0.1702 | 2.833
91836062004 | 0.2525 | 8.9801
91836062005 | 0.0655 | 1.4377
91836062006 | 0.058 | 3.4001
91836062007 | 0.0454 | 3.0247
91836062008 | 0.1447 | 2.618
91836062009 | 0.1422 | 4.441
91836062010 | 0.6831 | 1.6847
91836062011 | 0.1727 | 1.6491
91836062012 | 0.1732 | 2.3333
91836062013 | 0.2658 | 1.1536
91836062014 | 0.2162 | 4.5416
91836062015 | 0.0889 | 2.5503
91836062016 | 0.5023 | 15.6545
91836062017 | 0.0977 | 1.9575
91836062018 | 0.2247 | 1.8695
91836062019 | 0.2776 | 3.1768
91836062020 | 0.02 | 0.001
91836062021 | 0.0831 | 2.5943
91836062022 | 0.5562 | 4.5205
91836062023 | 0.5317 | 2.1506
91836062024 | 0.1407 | 5.1652
91836062025 | 0.1809 | 1.5231
91836062026 | 0.1381 | 3.2238
91836062027 | 0.2921 | 1.4248
91836062028 | 0.0632 | 2.4094
91836062029 | 0.0515 | 3.2474
91836062030 | 0.4237 | 4.6495
91836062031 | 0.2324 | 4.5611
91836062032 | 0.1596 | 2.5153