## MSA20230706471
MSA20230706471
PROJECT | SAN AGUSTIN
REFERENCE | 471
DATE DELIVERED | 2023-07-09 14:08
DATE REPORTED | 2023-07-06 08:22
INSTRUCTIONS | Au (FAAAm), Ag (FAAAm)
| Au | Ag
| FAAA | FAAA
SAMPLE | ppm | ppm
91836062033 | 0.1367 | 4.8729
91836062034 | 0.1515 | 3.5293
91836062035 | 0.3825 | 5.2469
91836062036 | 0.3316 | 5.2056
91836062037 | 0.2502 | 6.2162
91836062038 | 0.0928 | 1.9918
91836062039 | 0.0943 | 2.8722
91836062040 | 0.1452 | 0.7825
91836062041 | 0.1851 | 2.2293
91836062042 | 0.3038 | 3.0323
91836062043 | 0.079 | 2.2276
91836062044 | 0.0809 | 1.0302
91836062045 | 0.1446 | 3.4836
91836062046 | 0.0725 | 2.432
91836062047 | 0.1421 | 2.2643
91836062048 | 0.3831 | 9.5016
91836062049 | 0.0978 | 2.1631
91836062050 | 0.2737 | 1.6641
91836062051 | 0.1968 | 40.3799
91836062052 | 0.1627 | 3.8384
91836062053 | 0.0945 | 3.3193
91836062054 | 0.1517 | 2.8082
91836062055 | 0.3106 | 2.9759
91836062056 | 0.0709 | 4.8956
91836062057 | 0.0498 | 3.2279
91836062058 | 0.1148 | 1.9496
91836062059 | 0.1688 | 7.1743
91836062060 | 0.0674 | 3.951
91836062061 | 0.054 | 3.5235
91836062062 | 0.2554 | 3.7403
91836062063 | 0.7921 | 6.4583
91836062064 | 0.0307 | 3.7035
91836062065 | 0.0356 | 2.6142
91836062066 | 0.0768 | 3.7977
91836062067 | 0.4662 | 14.3025
91836062068 | 0.4633 | 12.0636
91836062069 | 0.2376 | 11.917
91836062070 | 0.1984 | 4.2619
91836062071 | 0.1905 | 2.5479
91836062072 | 0.1381 | 3.0307
91836062073 | 0.154 | 4.1228
91836062074 | 0.0928 | 1.4424
91836062075 | 0.119 | 1.7442
91836062076 | 0.0936 | 1.3183
91836062077 | 0.1125 | 2.2351
91836062078 | 0.119 | 1.267
91836062079 | 0.0328 | 1.2873
91836062080 | 0.7014 | 6.0163
91836063001 | 0.1094 | 1.6852
91836063002 | 0.1104 | 2.4202
91836063003 | 0.1319 | 3.4847
91836063004 | 0.0366 | 6.288
91836063005 | 0.0493 | 3.6579
91836063006 | 0.2444 | 7.41
91836063007 | 0.412 | 6.099
91836063008 | 0.6579 | 8.6409
91836063009 | 0.2815 | 6.9443
91836063010 | 0.1697 | 2.9108
91836063011 | 0.3435 | 5.1394
91836063012 | 0.2445 | 3.191
91836063013 | 0.3608 | 3.4728
91836063014 | 0.0386 | 3.9136
91836063015 | 0.1343 | 14.8488
91836063016 | 0.109 | 1.9864
91836063017 | 0.2318 | 2.6933
91836063018 | 0.1079 | 2.1876
91836063019 | 0.1972 | 5.1267
91836063020 | 0.02 | 0.001
91836063021 | 0.1256 | 1.857
91836063022 | 0.2163 | 4.396
91836063023 | 0.1544 | 3.0459
91836063024 | 0.1583 | 3.0231
91836063025 | 0.3112 | 7.6749
91836063026 | 0.3292 | 8.0053
91836063027 | 0.087 | 8.1391
91836063028 | 0.1119 | 3.9501
91836063029 | 0.114 | 3.4043
91836063030 | 0.0404 | 2.0058
91836063031 | 0.0907 | 2.379
91836063032 | 0.3169 | 8.4975
91836065001 | 0.1709 | 4.1656
91836065002 | 0.1925 | 4.2057
91836065003 | 0.2691 | 5.7177
91836065004 | 0.0616 | 18.3411
91836065005 | 0.1599 | 5.36
91836065006 | 0.581 | 14.1705
91836065007 | 0.4286 | 6.3117
91836065008 | 0.6253 | 6.3774
91836065009 | 0.3047 | 9.3731
91836065010 | 0.1866 | 8.5471
91836065011 | 0.1481 | 4.5503
91836065012 | 0.0831 | 5.6625
91836065013 | 0.1112 | 5.3087
91836066001 | 0.1021 | 2.0182
91836066002 | 0.0714 | 2.1792
91836066003 | 0.032 | 1.3004
91836066004 | 0.2234 | 12.5729
91836066005 | 0.4253 | 15.9854
91836066006 | 0.1496 | 3.0933
91836066007 | 0.1009 | 2.6391
91836066008 | 0.0353 | 1.3595
91836066009 | 0.025 | 0.9221
91836066010 | 0.0239 | 1.8818
91836066011 | 0.1258 | 2.5214
91836066012 | 0.2259 | 8.2203
91836066013 | 0.5426 | 0.001
91836066014 | 0.3897 | 7.2214
91836066015 | 0.3099 | 2.3493
91836066016 | 0.2685 | 2.0639
91836066017 | 0.4683 | 1.4108
91836066018 | 0.4159 | 2.5131
91836066019 | 0.3781 | 12.3769
91836066020 | 0.02 | 0.0423
91836066021 | 0.8618 | 13.4601
91836066022 | 0.6765 | 96.8397
91836066023 | 0.3567 | 15.9191
91836066024 | 1.5 | 34.1917
91836066025 | 0.0344 | 2.2318
91836066026 | 0.0295 | 1.3915
91836066027 | 0.0756 | 2.9626
91836066028 | 0.2306 | 8.113
91836066029 | 0.1479 | 8.3137
91836066030 | 0.1138 | 14.4075
91836066031 | 0.2127 | 15.3091
91836066032 | 0.0993 | 8.6599