## MSA20230706472
MSA20230706472
PROJECT | SAN AGUSTIN
REFERENCE | 472
DATE DELIVERED | 2023-07-08 14:37
DATE REPORTED | 2023-07-06 09:38
INSTRUCTIONS | Au (FAAAm), Ag (FAAAm)
| Au | Ag
| FAAA | FAAA
SAMPLE | ppm | ppm
91836063033 | 0.4354 | 17.8843
91836063034 | 0.539 | 18.1151
91836063035 | 0.3056 | 4.5038
91836063036 | 0.0671 | 3.2113
91836063037 | 0.0327 | 2.4357
91836063038 | 0.0799 | 5.8741
91836063039 | 0.0622 | 5.473
91836063040 | 0.1346 | 0.8154
91836063041 | 0.1639 | 5.2127
91836063042 | 0.1989 | 5.7174
91836063043 | 0.246 | 3.26
91836063044 | 0.2653 | 1.9254
91836063045 | 0.1254 | 6.692
91836063046 | 0.2613 | 9.962
91836063047 | 0.5247 | 5.5403
91836063048 | 0.3015 | 3.0659
91836063049 | 0.1387 | 3.0854
91836063050 | 0.2706 | 4.2923
91836063051 | 0.0588 | 3.0676
91836063052 | 0.0593 | 1.8478
91836063053 | 0.128 | 1.8287
91836063054 | 0.3784 | 6.8138
91836063055 | 0.3698 | 6.5986
91836063056 | 0.0463 | 2.889
91836063057 | 0.0481 | 4.118
91836063058 | 0.0616 | 10.5585
91836063059 | 0.2912 | 4.0162
91836063060 | 0.6035 | 19.6393
91836063061 | 0.522 | 18.6348
91836063062 | 0.1812 | 11.8703