## MSA20230707475
MSA20230707475
PROJECT | SAN AGUSTIN
REFERENCE | 475
DATE DELIVERED | 2023-07-10 13:37
DATE REPORTED | 2023-07-07 08:10
INSTRUCTIONS | Au (FAAAm), Ag (FAAAm)
| Au | Ag
| FAAA | FAAA
SAMPLE | ppm | ppm
91836063063 | 0.8698 | 15.0099
91836063064 | 0.214 | 12.7733
91836063065 | 0.1195 | 4.877
91836063066 | 0.8487 | 23.7055
91836063067 | 0.4634 | 5.8604
91836063068 | 0.1706 | 10.2227
91836063069 | 0.2559 | 10.428
91836063070 | 0.2877 | 15.8243
91836063071 | 0.0621 | 1.5207
91836063072 | 0.0187 | 3.0482
91836063073 | 0.0907 | 1.4745
91836063074 | 0.1179 | 4.5235
91836063075 | 0.9472 | 3.0359
91836063076 | 0.0973 | 1.5687
91836063077 | 0.0567 | 2.7866
91836063078 | 0.0513 | 4.6996
91836063079 | 0.1649 | 5.0518
91836064001 | 0.0178 | 1.5147
91836064002 | 0.0253 | 1.3921
91836064003 | 0.1762 | 14.9705
91836064004 | 0.6269 | 38.7462
91836064005 | 0.3037 | 6.0666
91836064006 | 0.4042 | 5.435
91836064007 | 0.1126 | 2.1977
91836064008 | 0.2714 | 2.9981
91836064009 | 0.1981 | 2.8387
91836064010 | 0.2184 | 2.8192
91836064011 | 0.1773 | 4.1319
91836064012 | 0.1762 | 3.8528
91836064013 | 0.0377 | 4.876
91836064014 | 0.0269 | 5.2809
91836064015 | 0.0843 | 3.5686
91836064016 | 0.0513 | 2.0613
91836064017 | 0.0639 | 4.5567
91836064018 | 0.0467 | 2.1714
91836064019 | 0.0648 | 3.3135
91836064020 | 0.02 | 0.1784
91836064021 | 0.0506 | 7.6904
91836064022 | 0.0575 | 1.532
91836064023 | 0.1753 | 8.8694
91836064024 | 0.2991 | 3.0696
91836064025 | 0.1993 | 2.993
91836064026 | 0.3079 | 2.6719
91836064027 | 0.0518 | 1.6314
91836064028 | 0.0983 | 1.9829
91836064029 | 0.0886 | 2.4571
91836064030 | 0.1729 | 4.3135
91836064031 | 1.3612 | 14.3496
91836064032 | 0.6516 | 2.1523
91836067001 | 0.1907 | 0.7364
91836067002 | 0.4007 | 0.8497
91836067003 | 0.0348 | 1.2545
91836067004 | 0.1528 | 1.9967
91836067005 | 0.0943 | 1.3297
91836067006 | 0.9403 | 1.941
91836067007 | 0.1906 | 1.6282
91836067008 | 0.413 | 1.2561
91836067009 | 0.1473 | 15.9304
91836067010 | 0.1821 | 2.1609
91836067011 | 1.3196 | 2.9342
91836067012 | 1.1679 | 4.4184
91836067013 | 0.3228 | 3.1868
91836067014 | 0.2588 | 10.0086
91836067015 | 1.447 | 90.4236
91836067016 | 0.1237 | 22.7174
91836067017 | 0.0331 | 1.6705
91836068001 | 0.2111 | 1.4905
91836068002 | 0.1417 | 1.3254
91836068003 | 0.261 | 2.1075
91836068004 | 0.1311 | 1.8256
91836068005 | 0.297 | 1.562
91836068006 | 0.2137 | 1.7318
91836068007 | 0.1938 | 2.647
91836068008 | 0.1095 | 1.9079
91836068009 | 0.3663 | 2.239
91836068010 | 0.2333 | 1.6838
91836068011 | 0.0814 | 1.3334
91836068012 | 0.1559 | 1.4955
91836068013 | 0.0881 | 0.9511
91836068014 | 0.2774 | 1.3381
91836068015 | 0.1196 | 1.8395
91836068016 | 0.0841 | 1.5224
91836068017 | 0.1027 | 0.7805
91836068018 | 0.122 | 2.552
91836068019 | 0.0559 | 0.4694
91836068020 | 0.02 | 0.0703
91836068021 | 0.147 | 0.8746
91836068022 | 0.0922 | 1.4597
91836068023 | 0.2306 | 1.6212
91836068024 | 0.1289 | 1.5527
91836068025 | 0.196 | 1.4351
91836068026 | 0.1611 | 1.3792
91836068027 | 0.3626 | 1.6314
91836068028 | 0.0622 | 0.6337
91836068029 | 0.1708 | 0.7478
91836068030 | 0.0674 | 0.566
91836068031 | 0.0563 | 0.3175
91836068032 | 0.0557 | 0.7339
91836068033 | 0.241 | 0.7242
91836068034 | 0.2174 | 0.8046
91836068035 | 0.1854 | 3.2949
91836068036 | 0.2769 | 0.783
91836068037 | 0.0573 | 0.5352
91836068038 | 0.0509 | 0.6518
91836068039 | 0.0893 | 1.1222
91836068040 | 0.1308 | 0.6191
91836068041 | 0.1177 | 1.0688
91836068042 | 0.1497 | 0.8476
91836068043 | 0.1013 | 1.1483
91836068044 | 0.1651 | 1.0598
91836068045 | 0.2782 | 3.1096
91836068046 | 0.1494 | 2.9047