## MSA20230707476
MSA20230707476
PROJECT | SAN AGUSTIN
REFERENCE | 476
DATE DELIVERED | 2023-07-09 14:08
DATE REPORTED | 2023-07-07 10:02
INSTRUCTIONS | Au (FAAAm), Ag (FAAAm)
| Au | Ag
| FAAA | FAAA
SAMPLE | ppm | ppm
91836068047 | 0.1038 | 1.369
91836068048 | 0.1872 | 3.2629
91836068049 | 0.2057 | 3.9265
91836068050 | 0.1049 | 1.0262
91836068051 | 0.1338 | 1.0946
91836068052 | 0.2173 | 1.3998
91836068053 | 0.1293 | 2.6502
91836068054 | 0.0792 | 1.3365
91836068055 | 0.1612 | 3.5446
91836068056 | 0.2847 | 2.4069
91836068057 | 0.1275 | 2.1802
91836068058 | 0.1121 | 1.0206
91836068059 | 0.02 | 2.0977
91836068060 | 0.1914 | 3.7168
91836068061 | 0.1394 | 6.6029
91836068062 | 0.2826 | 1.771
91836068063 | 0.1103 | 3.0783
91836068064 | 0.0971 | 1.6822
91836068065 | 0.1102 | 2.2958
91836068066 | 0.2571 | 8.9473
91836068067 | 0.1593 | 1.2876
91836068068 | 0.1886 | 1.4571