## MSA20230708479
MSA20230708479
PROJECT | SAN AGUSTIN
REFERENCE | 479
DATE DELIVERED | 2023-07-10 15:58
DATE REPORTED | 2023-07-08 08:44
INSTRUCTIONS | Au (FAAAm), Ag (FAAAm)
| Au | Ag
| FAAA | FAAA
SAMPLE | ppm | ppm
91836067018 | 0.4472 | 1.1486
91836067019 | 0.222 | 3.5757
91836067020 | 0.0002 | 0.0554
91836067021 | 0.121 | 1.8721
91836067022 | 0.2013 | 1.1982
91836067023 | 0.122 | 0.6382
91836067024 | 0.1051 | 0.9945
91836067025 | 0.2357 | 21.6321
91836067026 | 0.0991 | 0.8537
91836067027 | 0.068 | 1.1123
91836067028 | 0.052 | 0.3185
91836067029 | 0.2125 | 13.9043
91836067030 | 0.1167 | 1.174
91836067031 | 0.0624 | 0.7682
91836067032 | 0.0622 | 0.2927
91836067033 | 0.0964 | 0.278
91836067034 | 0.1923 | 1.062
91836067035 | 0.1196 | 0.7818
91836067036 | 0.2733 | 1.2401
91836067037 | 0.1674 | 0.6745
91836067038 | 0.107 | 2.2531
91836067039 | 0.2483 | 1.7738
91836067040 | 0.1287 | 0.7526
91836067041 | 0.3044 | 0.781
91836067042 | 0.103 | 1.1122
91836067043 | 0.5691 | 0.9327
91836067044 | 0.2168 | 1.1443
91836067045 | 0.1406 | 1.5553
91836067046 | 0.1449 | 0.8939
91836067047 | 0.2 | 0.928
91836067048 | 0.1632 | 1.2065
91836067049 | 0.5372 | 0.7652
91836067050 | 0.578 | 1.713
91836067051 | 0.4962 | 0.9711
91836067052 | 0.3099 | 1.2828
91836067053 | 0.1803 | 1.4709
91836067054 | 0.2154 | 0.953
91836067055 | 0.1712 | 1.6191
91836067056 | 0.1064 | 1.6905
91836067057 | 0.1731 | 1.0912
91836067058 | 0.2375 | 2.2509
91836067059 | 0.102 | 0.8157
91836067060 | 0.1619 | 1.3908
91836067061 | 0.118 | 1.1234
91836067062 | 0.0775 | 1.7902
91836067063 | 0.0613 | 1.9339
91836067064 | 0.1727 | 2.9292
91836068069 | 0.2811 | 0.5568
91836068070 | 0.2825 | 1.0437
91836068071 | 0.1233 | 2.6216
91836068072 | 0.0809 | 0.8347
91836068073 | 0.3778 | 0.8035
91836068074 | 0.0005 | 0.001
91836068075 | 0.1913 | 1.0195
91836068076 | 0.1449 | 2.1704
91836068077 | 0.4844 | 1.9812
91836068078 | 0.1307 | 0.3608
91836068079 | 0.0957 | 2.819
91836068080 | 0.682 | 5.9115
91836068081 | 0.0599 | 4.9475
91836068082 | 0.0628 | 1.0627
91836068083 | 0.1718 | 0.9848
91836068084 | 0.2035 | 1.1381
91836068085 | 0.1206 | 1.1827
91836068086 | 0.0639 | 1.1201
91836068087 | 0.1814 | 0.6901
91836068088 | 0.2287 | 0.9987
91836068089 | 0.2328 | 0.7155
91836068090 | 0.2299 | 0.6542
91836068091 | 0.0558 | 0.588
91836068092 | 0.0754 | 0.7534
91836068093 | 0.1197 | 1.0201
91836068094 | 0.1802 | 1.9082
91836068095 | 0.4516 | 0.5816
91836068096 | 0.1591 | 0.7715
91836068097 | 0.0966 | 0.7597
91836068098 | 0.2234 | 0.7829
91836068099 | 0.0881 | 1.0478
91836068100 | 0.0088 | 0.001
91836068101 | 0.0326 | 0.5239
91836068102 | 0.3431 | 5.408
91836068103 | 0.1417 | 6.3622
91836068104 | 0.9798 | 14.0777
91836068105 | 0.1701 | 5.7715
91836068106 | 0.1647 | 2.2003
91836068107 | 0.3236 | 1.128
91836068108 | 0.1904 | 1.9477
91836068109 | 0.1626 | 1.6174
91836068110 | 0.1279 | 1.3703
91836068111 | 0.4186 | 6.6728
91836068112 | 0.0019 | 25.613
91836068113 | 0.5377 | 1.4998
91836068114 | 0.2565 | 1.3904
91836068115 | 0.0507 | 0.868
91836069001 | 0.2831 | 159.989
91836069002 | 0.2862 | 158.945
91836069003 | 0.0946 | 24.1882
91836069004 | 0.0478 | 2.6599
91836069005 | 0.099 | 2.5328
91836069006 | 0.0594 | 8.1422
91836069007 | 0.0685 | 1.3095
91836069008 | 0.0244 | 2.2084
91836069009 | 0.1855 | 7.099
91836069010 | 0.0306 | 11.2622
91836069011 | 0.1091 | 2.0081
91836069012 | 0.0373 | 2.9694
91836069013 | 0.0649 | 2.2641
91836069014 | 0.1409 | 2.7991
91836069015 | 0.1882 | 5.0762
91836069016 | 0.1019 | 9.7327
91836069017 | 0.2175 | 4.963
91836069018 | 0.0593 | 4.9755
91836069019 | 0.0397 | 1.9614
91836069020 | 0.0015 | 0.001
91836069021 | 0.0601 | 7.1508
91836069022 | 0.0468 | 1.1903
91836069023 | 0.0617 | 3.0348
91836069024 | 0.1449 | 4.4128
91836069025 | 0.5185 | 5.9199
91836069026 | 0.2725 | 2.0937
91836069027 | 0.0579 | 1.3528
91836069028 | 0.1815 | 1.2486