## MSA20230709482
MSA20230709482
PROJECT | SAN AGUSTIN
REFERENCE | 482
DATE DELIVERED | 2023-07-11 15:31
DATE REPORTED | 2023-07-09 08:20
INSTRUCTIONS | Au (FAAAm), Ag (FAAAm)
| Au | Ag
| FAAA | FAAA
SAMPLE | ppm | ppm
91836070001 | 0.3509 | 1.9836
91836070002 | 0.4143 | 2.0452
91836070003 | 0.1346 | 0.8022
91836070004 | 0.086 | 0.6819
91836070005 | 0.1643 | 1.7249
91836070006 | 0.2359 | 1.6183
91836070007 | 0.2141 | 1.4825
91836070008 | 0.1922 | 1.81
91836070009 | 1.4799 | 4.4155
91836070010 | 7.4519 | 21.2167
91836070011 | 0.1546 | 4.5162
91836070012 | 0.2419 | 42.2806
91836070013 | 0.3951 | 6.4708
91836070014 | 1.8337 | 26.7973
91836070015 | 0.3377 | 3.0592
91836070016 | 1.0934 | 2.9634
91836070017 | 0.162 | 1.1506
91836070018 | 0.1209 | 3.8309
91836070019 | 0.2477 | 2.7757
91836070020 | 0.0015 | 0.001
91836070021 | 0.2057 | 3.6648
91836070022 | 0.1552 | 1.4193
91836070023 | 0.1626 | 5.0429
91836070024 | 0.4184 | 3.2461
91836070025 | 0.101 | 2.0056
91836070026 | 0.2884 | 2.0356
91836070027 | 0.0972 | 3.3668
91836070028 | 0.1124 | 2.6122
91836070029 | 0.1413 | 5.0534
91836070030 | 0.2634 | 1.5456
91836070031 | 0.5139 | 3.851
91836070032 | 0.1233 | 2.7024
91836070033 | 0.2435 | 5.9739
91836070034 | 0.0772 | 2.4075
91836070035 | 0.2894 | 1.7247
91836070036 | 0.804 | 2.0474
91836070037 | 0.1058 | 1.2715
91836070038 | 0.0412 | 2.573
91836070039 | 0.1179 | 2.9196
91836070040 | 0.1318 | 0.6438
91836070041 | 0.2186 | 3.1082
91836070042 | 1.2974 | 2.2053
91836070043 | 0.1301 | 3.4142
91836070044 | 0.1379 | 4.563
91836070045 | 0.0989 | 4.8965
91836070046 | 0.032 | 1.4691
91836070047 | 0.063 | 3.5108
91836070048 | 0.2664 | 3.794
91836070049 | 0.1588 | 2.3255
91836070050 | 0.2308 | 2.6605
91836070051 | 0.0942 | 2.014
91836070052 | 0.2032 | 2.1163
91836070053 | 0.0041 | 6.1874
91836070054 | 0.0249 | 4.6445
91836070055 | 0.121 | 3.035
91836070056 | 0.1569 | 3.0125
91836070057 | 1.9738 | 4.7915
91836070058 | 0.2509 | 2.334
91836070059 | 0.1857 | 3.5449
91836070060 | 0.1228 | 2.2891
91836070061 | 0.1041 | 2.2213
91836070062 | 0.3927 | 2.8796
91836070063 | 0.0773 | 1.7142
91836071001 | 0.0678 | 1.3588
91836071002 | 0.1253 | 1.4818
91836071003 | 0.0292 | 1.0603
91836071004 | 0.2199 | 0.5505
91836071005 | 0.0868 | 1.9275
91836071006 | 0.1487 | 1.4916
91836071007 | 0.1508 | 1.0106
91836071008 | 0.5611 | 1.8285
91836071009 | 12.6616 | 26.7558
91836071010 | 0.5166 | 4.6733
91836071011 | 0.0388 | 1.3832
91836071012 | 1.0627 | 9.0992
91836071013 | 1.2041 | 2.3895
91836071014 | 0.1857 | 0.8711
91836071015 | 0.6839 | 1.927
91836071016 | 0.237 | 0.752
91836071017 | 0.1411 | 1.2273
91836071018 | 0.1117 | 1.038
91836071019 | 0.0429 | 1.4958
91836071020 | 0.02 | 0.001
91836072001 | 0.2575 | 1.3979
91836072002 | 0.252 | 1.0896
91836072003 | 0.1102 | 1.8288
91836072004 | 1.572 | 3.4227
91836072005 | 0.98 | 1.6665