## MSA20230710486
MSA20230710486
PROJECT | SAN AGUSTIN
REFERENCE | 486
DATE DELIVERED | 2023-07-12 06:40
DATE REPORTED | 2023-07-10 08:33
INSTRUCTIONS | Au (FAAAm), Ag (FAAAm)
| Au | Ag
| FAAA | FAAA
SAMPLE | ppm | ppm
91836073001 | 0.2468 | 2.727
91836073002 | 0.26 | 3.089
91836073003 | 0.5113 | 4.0045
91836073004 | 0.1664 | 2.5643
91836073005 | 0.1304 | 1.3435
91836073006 | 0.0581 | 1.0378
91836073007 | 0.1497 | 1.923
91836073008 | 0.1505 | 2.9996
91836073009 | 0.272 | 2.0926
91836073010 | 0.3012 | 3.328
91836073011 | 0.0938 | 3.207
91836073012 | 0.2102 | 3.0117
91836073013 | 0.1988 | 2.2731
91836073014 | 0.2385 | 4.4754
91836073015 | 0.2508 | 2.6762
91836073016 | 0.136 | 1.9493
91836073017 | 0.1004 | 2.8765
91836073018 | 0.0499 | 2.1608
91836073019 | 0.0858 | 2.4637
91836073020 | 0.0033 | 0.1539
91836073021 | 0.0888 | 6.7568
91836073022 | 0.1431 | 2.9905
91836073023 | 0.1267 | 2.9836
91836073024 | 0.2644 | 4.4235
91836073025 | 0.1882 | 5.5418
91836073026 | 0.1793 | 2.6351
91836073027 | 0.1088 | 2.3085
91836073028 | 0.1602 | 2.6649
91836073029 | 0.2303 | 4.5199
91836073030 | 0.1913 | 5.1343
91836073031 | 0.2749 | 7.4475
91836073032 | 0.1628 | 3.3573
91836073033 | 0.1814 | 3.6658
91836073034 | 0.1412 | 3.5111
91836073035 | 0.2468 | 7.5842
91836073036 | 0.2296 | 4.8819
91836073037 | 0.3454 | 5.0794
91836073038 | 0.3533 | 3.6612
91836073039 | 0.1674 | 4.7553
91836073040 | 0.1333 | 0.8125
91836073041 | 0.2805 | 3.3397
91836073042 | 0.1658 | 3.3228
91836073043 | 0.2835 | 4.1744
91836073044 | 0.3203 | 2.6792
91836073045 | 0.2536 | 3.719
91836073046 | 0.1748 | 2.9982
91836073047 | 0.2776 | 4.8777
91836073048 | 0.1836 | 5.6183
91836073049 | 0.2725 | 7.2813
91836073050 | 0.4624 | 5.6194
91836073051 | 0.1827 | 2.9333
91836073052 | 0.1359 | 2.2406
91836073053 | 0.0772 | 23.3437
91836073054 | 0.0809 | 6.0374
91836073055 | 0.0633 | 10.8574
91836073056 | 0.0826 | 1.8794
91836073057 | 0.1838 | 4.8234
91836073058 | 0.5199 | 6.5896
91836073059 | 0.2067 | 4.445
91836073060 | 0.2521 | 7.4818
91836073061 | 0.2104 | 8.1296
91836073062 | 0.2532 | 8.0708
91836073063 | 0.1958 | 2.6125
91836073064 | 0.7222 | 5.8658
91836074001 | 0.2009 | 2.9619
91836074002 | 0.2236 | 3.3407
91836074003 | 0.1293 | 4.6745
91836074004 | 0.3606 | 6.4188
91836074005 | 0.2593 | 10.9573
91836074006 | 0.0856 | 2.7208
91836074007 | 0.1498 | 3.8766
91836074008 | 0.1535 | 7.8698
91836074009 | 0.2552 | 5.668
91836074010 | 0.1538 | 4.8013
91836074011 | 0.3466 | 6.4126
91836074012 | 0.1991 | 6.2372
91836074013 | 0.1481 | 4.5586
91836074014 | 0.295 | 6.6973
91836074015 | 0.1803 | 4.0534
91836074016 | 0.3819 | 7.617
91836074017 | 0.3122 | 6.4767
91836074018 | 0.3946 | 5.9738
91836074019 | 0.2826 | 10.4977
91836074020 | 0.0059 | 0.0884
91836074021 | 0.3126 | 6.0681
91836074022 | 0.1587 | 6.1201
91836074023 | 0.2321 | 7.2111
91836074024 | 0.1466 | 7.9697
91836074025 | 0.4587 | 7.5143
91836074026 | 0.1777 | 6.6043
91836074027 | 0.1613 | 7.781
91836074028 | 0.5083 | 8.5716
91836074029 | 0.2964 | 5.4382
91836074030 | 0.2314 | 5.5317
91836074031 | 0.2065 | 4.4544
91836074032 | 0.2546 | 5.6783
91836074033 | 0.219 | 5.0664
91836074034 | 0.1596 | 3.7243
91836074035 | 0.3445 | 7.0078
91836074036 | 0.1946 | 6.5293
91836074037 | 0.1812 | 6.7637
91836074038 | 0.4718 | 13.1669
91836074039 | 0.3839 | 5.8012
91836074040 | 0.1442 | 0.9799
91836074041 | 0.3869 | 9.6073
91836074042 | 1.5555 | 5.9048
91836074043 | 0.2001 | 3.3014
91836074044 | 0.337 | 3.0674
91836074045 | 0.2795 | 3.6995
91836074046 | 0.1849 | 4.6299
91836074047 | 1.1881 | 7.3232
91836074048 | 0.2949 | 7.1915
91836074049 | 0.488 | 6.9296
91836074050 | 0.1451 | 4.0705
91836074051 | 0.374 | 3.2602
91836074052 | 0.093 | 3.0161
91836074053 | 0.1798 | 3.5529
91836074054 | 0.3131 | 5.1146
91836074055 | 0.2525 | 10.8869
91836074056 | 0.5614 | 14.9007
91836074057 | 0.0958 | 5.8977
91836074058 | 0.1676 | 3.229
91836074059 | 0.1739 | 3.1849
91836074060 | 10.7735 | 43.6651
91836074061 | 6.6094 | 25.9558
91836074062 | 0.323 | 9.4861
91836074063 | 0.1432 | 2.6025
91836074064 | 0.6919 | 3.1289
91836074065 | 0.602 | 3.7941
91836074066 | 0.1899 | 4.7493
91836074067 | 0.4103 | 3.9895
91836074068 | 0.2772 | 5.8923
91836074069 | 0.3926 | 12.3697
91836074070 | 0.1049 | 2.6324
91836074071 | 0.171 | 3.5946
91836074072 | 0.1458 | 2.9407
91836074073 | 0.5464 | 2.2096
91836074074 | 0.0781 | 2.3432
91836074075 | 0.2495 | 4.076
91836074076 | 0.0729 | 2.9269
91836074077 | 0.0736 | 4.5671
91836074078 | 0.2247 | 3.5081
91836074079 | 0.1899 | 4.2791
91836074080 | 0.7014 | 6.4724
91836074081 | 0.1638 | 1.8822
91836074082 | 0.1115 | 1.6385
91836074083 | 0.1623 | 1.9716
91836074084 | 0.143 | 3.2743
91836074085 | 0.0869 | 2.4787
91836074086 | 0.2143 | 2.088
91836074087 | 0.2189 | 2.3729
91836074088 | 0.1276 | 2.6458
91836074089 | 0.2015 | 1.8694
91836074090 | 0.0937 | 3.5607
91836074091 | 0.1627 | 4.8094
91836074092 | 0.266 | 3.3946
91836074093 | 0.5291 | 1.804
91836074094 | 0.2162 | 2.6723
91836074095 | 0.1247 | 2.4258
91836074096 | 0.1269 | 2.4917
91836074097 | 0.1052 | 1.509
91836074098 | 0.1904 | 5.0552
91836074099 | 0.2946 | 4.8899
91836074100 | 0.02 | 0.031
91836074101 | 0.1669 | 4.1217
91836074102 | 0.1189 | 3.9273
91836074103 | 0.1266 | 1.7483
91836074104 | 0.1458 | 1.7806
91836074105 | 0.0582 | 2.4085
91836074106 | 0.1189 | 2.8548
91836074107 | 0.0755 | 2.5917
91836074108 | 0.1202 | 2.9237
91836074109 | 0.0795 | 2.283
91836074110 | 0.1183 | 2.4005
91836074111 | 0.0586 | 2.0074
91836074112 | 0.0534 | 2.5159
91836074113 | 0.1415 | 1.6533
91836075001 | 0.1626 | 3.0406
91836075002 | 0.1265 | 3.2809
91836075003 | 0.2878 | 9.6435
91836075004 | 0.2654 | 6.581
91836075005 | 0.2659 | 8.5326
91836075006 | 0.1583 | 4.3832
91836075007 | 0.1261 | 4.8753
91836075008 | 0.0896 | 3.3663
91836075009 | 0.1482 | 5.7402
91836075010 | 0.1249 | 2.4473
91836075011 | 0.1305 | 2.7466