## MSA20230711487
MSA20230711487
PROJECT | SAN AGUSTIN
REFERENCE | 487
DATE DELIVERED | 2023-07-12 13:40
DATE REPORTED | 2023-07-11 09:07
INSTRUCTIONS | Au (FAAAm), Ag (FAAAm)
| Au | Ag
| FAAA | FAAA
SAMPLE | ppm | ppm
91836075012 | 0.2928 | 4.5092
91836075013 | 0.0705 | 1.9778
91836075014 | 0.5617 | 3.8961
91836075015 | 0.293 | 3.2396
91836075016 | 0.0614 | 2.8837
91836075017 | 0.129 | 1.9026
91836075018 | 0.1497 | 6.2807
91836075019 | 0.2528 | 6.871
91836075020 | 0.0006 | 0.001
91836075021 | 0.1331 | 3.4527
91836075022 | 0.1774 | 4.5857
91836075023 | 0.1772 | 5.4713
91836075024 | 0.2362 | 6.3142
91836075025 | 0.1838 | 3.5385
91836075026 | 0.1902 | 5.5888
91836075027 | 0.1326 | 1.8688
91836075028 | 0.0997 | 1.9403
91836075029 | 0.2392 | 2.2468
91836075030 | 0.1779 | 1.7623
91836075031 | 0.1479 | 1.7717
91836075032 | 0.2744 | 4.0589
91836075033 | 0.3283 | 3.5167
91836075034 | 0.358 | 2.9037
91836075035 | 0.2859 | 2.1081
91836075036 | 0.6025 | 3.0094
91836075037 | 0.1146 | 1.7954
91836075038 | 0.2779 | 1.9668
91836075039 | 0.1288 | 1.8666
91836075040 | 0.139 | 0.8883
91836075041 | 0.1329 | 2.1972
91836075042 | 0.4079 | 3.4994
91836075043 | 0.2258 | 5.9261
91836075044 | 0.1919 | 3.504
91836075045 | 0.0509 | 1.4331
91836075046 | 0.0544 | 1.6471
91836075047 | 0.0696 | 1.3833
91836075048 | 0.1579 | 3.1885
91836075049 | 0.2118 | 3.0975
91836075050 | 0.284 | 2.4157
91836075051 | 0.109 | 2.0806
91836075052 | 0.1001 | 2.1646
91836075053 | 0.0569 | 2.4974
91836076001 | 0.2731 | 6.6568
91836076002 | 0.2437 | 4.5827
91836076003 | 0.1096 | 1.7713
91836076004 | 0.2346 | 2.2796
91836076005 | 0.1855 | 1.7885
91836076006 | 0.3509 | 2.3608
91836076007 | 0.209 | 2.1095
91836076008 | 0.1309 | 3.8045
91836076009 | 0.2259 | 3.2955
91836076010 | 0.2956 | 3.4083
91836076011 | 0.0873 | 2.5492
91836076012 | 0.1988 | 174.773
91836077001 | 0.1188 | 2.6276
91836077002 | 0.1088 | 2.3721
91836077003 | 0.4091 | 3.758
91836077004 | 1.8436 | 8.483
91836077005 | 0.223 | 2.7629
91836077006 | 0.1457 | 2.8267
91836077007 | 0.0791 | 1.6132
91836077008 | 0.1099 | 1.6891
91836077009 | 0.1091 | 1.7823
91836077010 | 0.3437 | 2.8879
91836077011 | 0.0582 | 1.6938
91836077012 | 0.1043 | 1.6904
91836077013 | 2.3827 | 4.0641
91836077014 | 0.1433 | 1.3495
91836077015 | 0.2516 | 2.2106
91836077016 | 0.0899 | 1.9505
91836077017 | 0.0758 | 1.7684
91836077018 | 0.0831 | 2.1197
91836077019 | 0.0992 | 4.9298
91836077020 | 0.02 | 0.001
91836077021 | 0.1101 | 4.4086
91836077022 | 0.1815 | 12.1723
91836078001 | 0.0477 | 3.5919
91836078002 | 0.0666 | 3.3723
91836078003 | 0.5616 | 11.7272
91836078004 | 0.1379 | 8.4718
91836078005 | 0.1178 | 2.6827
91836078006 | 0.7057 | 21.1439
91836078007 | 0.6473 | 16.4965
91836078008 | 0.936 | 2.0617
91836078009 | 0.4942 | 2.123
91836078010 | 0.386 | 2.343
91836078011 | 0.3197 | 3.4482
91836079001 | 0.0656 | 5.3626
91836079002 | 0.0413 | 6.622
91836079003 | 0.3546 | 3.429
91836079004 | 0.3625 | 3.5768
91836079005 | 1.1059 | 8.4559
91836079006 | 0.7658 | 5.9525
91836079007 | 0.2729 | 5.6456
91836079008 | 0.2089 | 6.524
91836079009 | 0.3017 | 4.4378
91836079010 | 0.2413 | 3.1488
91836079011 | 0.3879 | 5.463
91836079012 | 0.1035 | 7.9674
91836079013 | 0.0887 | 6.1172
91836079014 | 0.0923 | 8.3043
91836079015 | 0.1581 | 5.1081
91836079016 | 0.0941 | 7.4201
91836079017 | 0.0692 | 10.015
91836079018 | 0.0901 | 8.0659
91836079019 | 0.1031 | 5.8663
91836079020 | 0.02 | 0.0702
91836079021 | 0.2098 | 12.0122
91836079022 | 0.0608 | 15.9974
91836079023 | 0.0874 | 3.5897
91836079024 | 0.1143 | 6.1647
91836079025 | 0.1933 | 4.3452
91836079026 | 0.1162 | 16.2758
91836079027 | 0.0541 | 3.4985
91836079028 | 0.5311 | 7.025
91836079029 | 0.4094 | 9.1231
91836079030 | 0.1326 | 10.8637
91836079031 | 0.226 | 19.0797
91836079032 | 0.814 | 14.6071
91836079033 | 0.3921 | 4.7459
91836079034 | 0.7126 | 4.2896
91836079035 | 0.4922 | 8.6222
91836079036 | 1.2115 | 149.754
91836079037 | 0.1965 | 9.3677
91836079038 | 0.6591 | 6.9275
91836079039 | 0.0653 | 33.2374
91836079040 | 0.1418 | 0.9377
91836079041 | 0.0279 | 2.3287
91836079042 | 0.0969 | 6.5891
91836079043 | 0.2181 | 4.2984
91836079044 | 0.1199 | 8.7834