## MSA20230712490
MSA20230712490
PROJECT | SAN AGUSTIN
REFERENCE | 490
DATE DELIVERED | 2023-07-14 03:55
DATE REPORTED | 2023-07-12 10:16
INSTRUCTIONS | Au (FAAAm), Ag (FAAAm)
| Au | Ag
| FAAA | FAAA
SAMPLE | ppm | ppm
91836079045 | 0.0915 | 7.031
91836079046 | 0.0544 | 9.9701
91836079047 | 0.0554 | 10.349
91836079048 | 0.0638 | 3.8926
91836079049 | 0.035 | 3.4604
91836079050 | 0.0509 | 2.523
91836079051 | 0.1036 | 15.2964
91836079052 | 0.0229 | 1.0123
91836079053 | 0.0283 | 9.9067
91836079054 | 0.0926 | 3.4973
91836079055 | 0.1095 | 4.1056
91836079056 | 0.1012 | 6.1439
91836079057 | 0.1385 | 8.9585
91836079058 | 0.1474 | 18.2362
91836079059 | 0.2177 | 8.946
91836079060 | 0.1867 | 6.9534
91836079061 | 0.1272 | 9.0815
91836079062 | 0.1776 | 14.3696
91836079063 | 0.1879 | 7.3899
91836079064 | 0.1296 | 3.4672
91836079065 | 0.0788 | 29.598
91836079066 | 0.0265 | 7.9538
91836079067 | 0.1832 | 5.6626
91836079068 | 0.0234 | 11.6439
91836079069 | 0.1389 | 6.8611
91836079070 | 0.1375 | 5.9744
91836079071 | 0.0638 | 2.9525
91836079072 | 0.0821 | 15.5082
91836079073 | 0.2356 | 7.0906
91836079074 | 0.1638 | 6.5738
91836079075 | 0.2335 | 5.9353
91836079076 | 0.5548 | 13.0263
91836079077 | 0.29 | 11.1368
91836079078 | 0.5786 | 17.8892
91836079079 | 0.189 | 5.3655
91836079080 | 0.6751 | 6.406
91836079081 | 0.4196 | 12.069
91836079082 | 0.1393 | 4.4619
91836079083 | 0.2297 | 7.2311
91836079084 | 0.1331 | 3.9012
91836080001 | 0.1329 | 2.1995
91836080002 | 0.1846 | 2.7532
91836080003 | 0.0355 | 4.4469
91836080004 | 0.0716 | 6.5257
91836080005 | 0.093 | 3.5869
91836080006 | 0.1536 | 7.8768
91836080007 | 0.4238 | 4.1291
91836080008 | 0.0457 | 1.8713
91836080009 | 0.1273 | 6.8284
91836080010 | 0.1627 | 4.5286
91836080011 | 0.066 | 3.8749
91836080012 | 0.239 | 3.4762
91836080013 | 0.1755 | 3.7646
91836080014 | 0.1437 | 3.8107
91836080015 | 0.1223 | 2.3446
91836080016 | 0.0347 | 6.2055
91836080017 | 0.069 | 2.3841
91836080018 | 0.0705 | 5.2576
91836080019 | 0.1342 | 8.0485
91836080020 | 0.02 | 0.1669
91836080021 | 0.2485 | 2.9073
91836080022 | 0.2342 | 16.4745
91836080023 | 0.1785 | 8.7976
91836080024 | 0.1783 | 3.4258
91836080025 | 0.1166 | 2.6961
91836080026 | 0.639 | 6.1525
91836080027 | 0.2918 | 4.1304
91836080028 | 0.2762 | 8.5806
91836080029 | 0.4392 | 17.4704
91836080030 | 0.3835 | 9.7473
91836080031 | 1.479 | 13.8023
91836080032 | 0.6248 | 5.3701
91836080033 | 0.2771 | 14.1515
91836080034 | 0.4656 | 9.1135
91836080035 | 0.1117 | 3.2613
91836080036 | 0.1974 | 2.7057
91836080037 | 0.1147 | 2.2442
91836080038 | 0.0689 | 1.9807
91836080039 | 0.0679 | 10.9581
91836080040 | 0.1355 | 0.9231
91836080041 | 0.0986 | 1.8303
91836081001 | 0.1273 | 4.4814
91836081002 | 0.1368 | 3.2147
91836081003 | 0.0894 | 4.1618
91836081004 | 0.0608 | 9.3265
91836081005 | 0.047 | 15.1789
91836081006 | 0.1824 | 3.3252
91836081007 | 0.0789 | 15.4156
91836081008 | 0.1688 | 6.7232
91836081009 | 0.092 | 3.1757
91836081010 | 0.0986 | 12.804
91836081011 | 0.0353 | 6.3816
91836081012 | 0.1004 | 5.9963
91836081013 | 0.0333 | 2.0108
91836081014 | 0.0551 | 2.2486
91836081015 | 0.0485 | 2.3157
91836081016 | 0.1131 | 3.4504
91836081017 | 0.127 | 5.3119