## MSA20230712491
MSA20230712491
PROJECT | SAN AGUSTIN
REFERENCE | 491
DATE DELIVERED | 2023-07-14 03:55
DATE REPORTED | 2023-07-12 10:56
INSTRUCTIONS | Au (FAAAm), Ag (FAAAm)
| Au | Ag
| FAAA | FAAA
SAMPLE | ppm | ppm
91836060075 | 1.0175 | 45.948
91836060076 | 0.5468 | 8.5463
91836060077 | 0.5037 | 9.3188
91836060078 | 0.755 | 81.2404
91836060079 | 0.5252 | 35.9144
91836060080 | 0.715 | 6.4811
91836060081 | 0.3156 | 106.854
91836060082 | 0.2586 | 35.3583
91836060083 | 0.2779 | 29.4166
91836060084 | 0.2818 | 8.754
91836060085 | 0.2132 | 7.82
91836060086 | 0.6405 | 23.6697
91836060087 | 0.6413 | 12.6579
91836060088 | 0.666 | 184.504
91836060089 | 0.5509 | 74.1233
91836060090 | 0.2377 | 25.7835
91836060091 | 0.2754 | 5.3094
91836060092 | 0.2939 | 4.447
91836060093 | 0.3523 | 4.8691
91836060094 | 0.2915 | 4.516
91836060095 | 0.2741 | 4.1153
91836060096 | 0.4963 | 7.0636
91836060097 | 0.8553 | 8.8456
91836060098 | 0.4535 | 160.288
91836060099 | 0.9745 | 114.887
91836060100 | 0.02 | 0.1425
91836060101 | 0.4673 | 29.3045
91836060102 | 0.3794 | 9.5551
91836060103 | 0.3522 | 16.9245
91836060104 | 0.2623 | 19.7162
91836060105 | 0.2069 | 22.0474
91836060106 | 0.3986 | 65.1101
91836060107 | 0.8825 | 32.7057
91836060108 | 0.4169 | 24.5582
91836060109 | 0.3733 | 61.1201
91836060110 | 0.5545 | 55.3238
91836060111 | 0.1381 | 19.5704
91836060112 | 0.2528 | 19.7909
91836060113 | 0.3057 | 30.1618
91836060114 | 0.1621 | 25.3194