## MSA20230713492
MSA20230713492
PROJECT | SAN AGUSTIN
REFERENCE | 492
DATE DELIVERED | 2023-07-14 11:21
DATE REPORTED | 2023-07-13 10:15
INSTRUCTIONS | Au (FAAAm), Ag (FAAAm)
| Au | Ag
| FAAA | FAAA
SAMPLE | ppm | ppm
91836083001 | 0.1454 | 3.1553
91836083002 | 0.1272 | 2.9477
91836083003 | 0.2688 | 3.5809
91836083004 | 0.1734 | 2.7971
91836083005 | 0.1405 | 2.2068
91836083006 | 0.3257 | 1.6983
91836083007 | 0.2983 | 1.8274
91836083008 | 0.0821 | 5.2137