## MSA20230713493
MSA20230713493
PROJECT | SAN AGUSTIN
REFERENCE | 493
DATE DELIVERED | 2023-07-15 01:10
DATE REPORTED | 2023-07-13 10:16
INSTRUCTIONS | Au (FAAAm), Ag (FAAAm)
| Au | Ag
| FAAA | FAAA
SAMPLE | ppm | ppm
91836082001 | 0.1787 | 1.2269
91836082002 | 0.1623 | 1.7234
91836082003 | 0.1007 | 1.4998
91836082004 | 0.2632 | 0.9171
91836082005 | 0.2912 | 0.9823
91836082006 | 0.1349 | 1.3844
91836082007 | 0.198 | 1.1736
91836082008 | 0.1139 | 0.596
91836082009 | 0.4057 | 0.7793
91836082010 | 0.0759 | 0.6574
91836082011 | 0.129 | 1.4976
91836082012 | 0.1956 | 0.5829
91836082013 | 0.072 | 0.607
91836082014 | 0.068 | 0.5991
91836082015 | 0.1205 | 1.0765
91836082016 | 0.096 | 0.3871
91836082017 | 0.076 | 0.6189
91836082018 | 0.1049 | 1.0197
91836082019 | 0.0946 | 0.6397
91836082020 | 0.0016 | 0.001
91836082021 | 0.0751 | 0.4357
91836082022 | 0.0645 | 0.3972
91836082023 | 0.1583 | 0.7884
91836082024 | 0.1952 | 0.4327
91836082025 | 0.0878 | 0.4481
91836082026 | 0.123 | 0.7583
91836082027 | 0.3045 | 0.879
91836082028 | 0.2609 | 0.6702
91836082029 | 0.2139 | 0.8953
91836082030 | 0.1468 | 0.6377
91836082031 | 0.1461 | 0.9034
91836082032 | 0.1278 | 0.4664
91836082033 | 0.3574 | 0.7526
91836082034 | 0.0685 | 0.6325
91836082035 | 0.0838 | 0.6797
91836082036 | 0.0916 | 0.6457
91836082037 | 0.2626 | 0.6197
91836082038 | 0.3119 | 0.8862
91836082039 | 6.3816 | 19.1721
91836082040 | 0.1424 | 0.9314
91836082041 | 0.1578 | 0.8697
91836082042 | 0.2237 | 0.7582
91836082043 | 0.3171 | 1.5307
91836082044 | 0.1891 | 1.859
91836082045 | 0.4501 | 1.96
91836082046 | 0.0436 | 0.4688
91836082047 | 0.0345 | 0.4187
91836082048 | 0.0696 | 0.3671
91836082049 | 0.0936 | 0.314
91836082050 | 0.4217 | 0.3724
91836082051 | 0.3371 | 0.5369
91836082052 | 0.1085 | 0.6062
91836082053 | 0.1333 | 0.5783
91836082054 | 0.2017 | 0.3917
91836082055 | 0.084 | 0.5445
91836082056 | 0.0685 | 1.4352
91836082057 | 0.2573 | 1.5442
91836082058 | 0.1445 | 1.6682
91836082059 | 0.2253 | 1.0112
91836082060 | 0.2926 | 0.6767
91836082061 | 0.2549 | 0.6376
91836082062 | 0.1991 | 0.4534
91836082063 | 0.7876 | 0.611
91836082064 | 0.1939 | 0.3766
91836082065 | 0.2233 | 0.1885
91836082066 | 0.2046 | 0.2062
91836082067 | 0.274 | 0.5116
91836082068 | 0.4964 | 0.9555
91836082069 | 0.2606 | 2.6081
91836082070 | 0.1965 | 0.8122
91836082071 | 0.0518 | 0.567
91836082072 | 0.1604 | 0.5138
91836082073 | 0.0462 | 0.2858
91836082074 | 0.3605 | 0.5321
91836082075 | 0.3646 | 0.4815
91836082076 | 0.3359 | 0.3147
91836082077 | 0.2142 | 0.5426
91836082078 | 0.382 | 1.8802
91836082079 | 0.1476 | 0.5246
91836082080 | 0.7044 | 6.494
91836082081 | 0.2698 | 0.8076
91836082082 | 0.1875 | 0.3278
91836082083 | 0.3025 | 0.4469
91836082084 | 0.3703 | 0.7844
91836082085 | 0.2454 | 0.4183
91836082086 | 0.145 | 0.4403
91836082087 | 0.2897 | 0.5251
91836082088 | 0.2177 | 0.5952
91836082089 | 0.3407 | 0.6196
91836082090 | 0.3251 | 0.5202
91836082091 | 0.3169 | 0.4607
91836082092 | 0.1292 | 0.5468
91836082093 | 0.1049 | 0.4025
91836082094 | 0.1828 | 0.6292
91836082095 | 0.1006 | 0.5037
91836082096 | 0.0529 | 0.842