## MSA20230715498
MSA20230715498
PROJECT | SAN AGUSTIN
REFERENCE | 498
DATE DELIVERED | 2023-07-17 15:28
DATE REPORTED | 2023-07-15 08:53
INSTRUCTIONS | Au (FAAAm), Ag (FAAAm)
| Au | Ag
| FAAA | FAAA
SAMPLE | ppm | ppm
91788018001 | 0.0863 | 3.9928
91788018002 | 0.1633 | 5.121
91788018003 | 0.17 | 3.7006
91788018004 | 0.1076 | 10.6963
91788018005 | 0.1526 | 6.1196
91788018006 | 0.1796 | 6.1123
91788018007 | 0.6675 | 6.7476
91788018008 | 0.1404 | 6.4743
91788018009 | 0.2631 | 15.751
91788018010 | 0.2129 | 7.8414
91788018011 | 0.3575 | 14.6141
91788018012 | 0.1559 | 4.0777
91788018013 | 0.1413 | 3.241
91788018014 | 0.2241 | 6.9591
91788018015 | 0.517 | 5.3776
91788018016 | 0.2102 | 7.6775
91788018017 | 0.2309 | 5.1264
91836085087 | 0.2489 | 1.0008
91836085088 | 0.3508 | 1.5439
91836085089 | 0.4597 | 1.9629
91836085090 | 0.8881 | 1.3259
91836085091 | 0.5098 | 3.9061
91836085092 | 0.5082 | 2.3251
91836085093 | 0.4638 | 1.6569
91836085094 | 0.4092 | 1.4105
91836085095 | 0.3967 | 0.7914
91836085096 | 0.2271 | 1.0651
91836085097 | 0.0779 | 0.9607
91836085098 | 0.0573 | 0.991
91836085099 | 0.176 | 1.9399
91836085100 | 0.02 | 0.001
91836085101 | 0.2134 | 1.2115
91836085102 | 0.02 | 1.5154
91836085103 | 0.2664 | 1.3812
91836085104 | 0.1596 | 1.2518
91836085105 | 0.066 | 0.6267
91836085106 | 0.1268 | 1.1553
91836085107 | 0.1058 | 1.0375
91836085108 | 0.3362 | 1.1254
91836085109 | 0.4186 | 1.8679
91836085110 | 0.3063 | 1.1781
91836085111 | 0.3455 | 1.18
91836085112 | 0.3025 | 0.5868
91836085113 | 0.5848 | 2.8709
91836085114 | 0.938 | 1.3016
91836085115 | 0.4247 | 1.106
91836085116 | 0.6662 | 1.7199
91836085117 | 0.4782 | 1.5582
91836085118 | 0.6053 | 1.3238
91836085119 | 0.3692 | 1.3485
91836085120 | 0.7342 | 1.0399
91836085121 | 0.607 | 0.8934
91836085122 | 0.3988 | 1.0428
91836085123 | 0.5602 | 1.2647
91836085124 | 0.4458 | 1.4483
91836085125 | 0.1357 | 0.5502
91836085126 | 0.1596 | 0.7228
91836085127 | 0.091 | 0.8304
91836085128 | 0.1615 | 1.3295
91836085129 | 0.2947 | 1.533
91836085130 | 0.6628 | 1.3869
91836085131 | 0.5344 | 0.7421
91836085132 | 0.4775 | 0.8578
91836085133 | 0.4667 | 0.9913
91836085134 | 0.4773 | 2.7707
91836085135 | 0.6692 | 3.1326
91836085136 | 0.8617 | 17.9187
91836085137 | 0.5972 | 3.077
91836085138 | 0.6468 | 2.0395
91836085139 | 0.4715 | 1.2733
91836085140 | 0.1421 | 0.9282
91836085141 | 0.1001 | 1.1597
91836085142 | 0.2397 | 0.9626
91836085143 | 0.5318 | 0.578
91836085144 | 1.0544 | 2.574
91836085145 | 1.0774 | 3.9659
91836085146 | 0.7392 | 4.465
91836085147 | 0.4074 | 3.9092
91836085148 | 0.2636 | 2.5145
91836086001 | 0.2266 | 4.2579
91836086002 | 0.2006 | 5.0002
91836086003 | 0.2265 | 2.7597
91836086004 | 0.1601 | 3.8261
91836086005 | 0.164 | 3.056
91836086006 | 0.0821 | 2.9797
91836086007 | 0.0929 | 2.332
91836086008 | 0.1673 | 3.2728
91836086009 | 0.1308 | 3.1618
91836086010 | 0.0603 | 1.0216
91836086011 | 0.1461 | 2.5586
91836086012 | 0.1292 | 2.5428
91836086013 | 0.1023 | 3.15
91836086014 | 0.1926 | 3.1595
91836086015 | 0.3854 | 4.5072
91836086016 | 0.1384 | 3.1269
91836086017 | 0.2052 | 4.2859
91836086018 | 0.2158 | 4.5503
91836086019 | 0.1513 | 6.0442
91836086020 | 0.0017 | 0.1415
91836086021 | 0.1796 | 2.9533
91836086022 | 0.252 | 5.4298
91836086023 | 0.2903 | 8.1522
91836086024 | 0.1775 | 8.1752
91836086025 | 0.172 | 8.2308
91836086026 | 0.0997 | 16.5293
91836086027 | 0.2113 | 5.0723
91836086028 | 0.3939 | 8.8025
91836086029 | 0.1844 | 4.0956
91836086030 | 0.1364 | 14.6255
91836086031 | 0.062 | 8.9615
91836086032 | 0.0413 | 3.3655
91836086033 | 0.1206 | 7.1148
91836086034 | 0.0733 | 3.6101
91836086035 | 0.1004 | 6.5254
91836087001 | 0.3141 | 3.6398
91836087002 | 0.3333 | 3.2359
91836087003 | 0.2272 | 2.1729
91836087004 | 0.1242 | 1.7557
91836087005 | 0.1383 | 2.3789
91836087006 | 0.1804 | 1.8678
91836087007 | 0.3568 | 0.8584
91836087008 | 0.7201 | 0.9477
91836087009 | 0.1988 | 0.9556
91836087010 | 0.332 | 2.7796
91836087011 | 0.3539 | 2.8413
91836087012 | 0.1812 | 1.3164
91836087013 | 0.2725 | 2.1413
91836087014 | 0.2479 | 1.6405
91836087015 | 0.1663 | 2.0346
91836087016 | 0.1681 | 0.9963
91836087017 | 0.2967 | 1.2862
91836087018 | 0.4504 | 2.2294
91836087019 | 0.4434 | 3.6967
91836087020 | 0.0034 | 0.0666
91836087021 | 0.3507 | 1.0927
91836087022 | 0.2238 | 0.5603
91836087023 | 0.2825 | 1.3523
91836087024 | 0.2196 | 1.042
91836087025 | 0.2904 | 2.9275
91836087026 | 0.2095 | 4.2949
91836087027 | 0.1455 | 3.8345
91836087028 | 0.1869 | 2.4376
91836087029 | 0.2471 | 4.2369
91836087030 | 0.4466 | 2.2824