## MSA20230716500
MSA20230716500
PROJECT | SAN AGUSTIN
REFERENCE | 500
DATE DELIVERED | 2023-07-18 23:21
DATE REPORTED | 2023-07-16 09:25
INSTRUCTIONS | Au (FAAAm), Ag (FAAAm)
| Au | Ag
| FAAA | FAAA
SAMPLE | ppm | ppm
91836087031 | 0.6274 | 3.3488
91836087032 | 0.3038 | 2.498
91836087033 | 0.1876 | 1.43
91836087034 | 0.4116 | 3.2673
91836087035 | 0.2593 | 2.5752
91836087036 | 0.359 | 1.4691
91836087037 | 0.2502 | 1.3296
91836087038 | 0.2596 | 1.2255
91836087039 | 0.3895 | 1.0298
91836087040 | 0.142 | 0.8692
91836087041 | 0.2324 | 0.9522
91836087042 | 0.3978 | 0.6065
91836087043 | 0.4381 | 2.1149
91836087044 | 0.4139 | 1.4713
91836087045 | 0.3308 | 2.6752
91836087046 | 0.2213 | 1.8203
91836087047 | 0.2309 | 2.4994
91836087048 | 0.2109 | 0.881
91836087049 | 0.1665 | 0.7327
91836087050 | 0.3037 | 0.8615
91836087051 | 0.2063 | 0.7087
91836087052 | 0.2742 | 0.8212
91836087053 | 0.2035 | 1.0184
91836087054 | 0.4005 | 1.1849
91836087055 | 0.2434 | 1.0845
91836087056 | 0.1715 | 0.351
91836087057 | 0.3603 | 0.3269
91836087058 | 0.1665 | 0.4091
91836087059 | 0.1408 | 0.5981
91836087060 | 0.1448 | 0.5178
91836087061 | 0.1276 | 0.6171
91836087062 | 0.093 | 0.6368
91836087063 | 0.0941 | 0.5146
91836087064 | 0.2365 | 0.7668
91836087065 | 0.1363 | 0.5806
91836087066 | 0.1175 | 1.3835
91836087067 | 0.2201 | 1.311
91836087068 | 0.1 | 1.0065
91836087069 | 0.2516 | 2.2188
91836087070 | 0.2583 | 1.911
91836087071 | 0.0909 | 1.6971
91836087072 | 0.1515 | 1.6584
91836087073 | 0.1098 | 0.6544
91836087074 | 0.0811 | 0.7951
91836087075 | 0.1007 | 0.4651
91836087076 | 0.1061 | 0.7596
91836087077 | 0.0809 | 1.1081
91836087078 | 0.1497 | 1.3048
91836087079 | 0.0728 | 0.5558
91836087080 | 0.7084 | 6.5881
91836087081 | 0.162 | 1.2716
91836087082 | 0.0835 | 1.3915
91836087083 | 0.1055 | 1.6037
91836087084 | 0.1366 | 1.0045
91836087085 | 0.0962 | 1.4768
91836087086 | 0.0987 | 1.1015
91836087087 | 0.1281 | 2.3078
91836087088 | 0.1681 | 1.1024
91836087089 | 0.3174 | 2.0968
91836087090 | 0.1368 | 1.9111
91836087091 | 0.1171 | 3.0686
91836087092 | 0.199 | 2.6074
91836087093 | 0.1513 | 3.5311
91836087094 | 0.1244 | 4.2751
91836087095 | 0.1438 | 5.1774
91836087096 | 0.1023 | 4.8949
91836087097 | 0.1569 | 6.214
91836087098 | 0.9622 | 8.7274
91836087099 | 0.1731 | 7.096
91836087100 | 0.02 | 0.0825
91836087101 | 0.161 | 7.6721
91836087102 | 0.1557 | 10.3822
91836087103 | 0.1781 | 12.6766
91836087104 | 0.1375 | 5.6067
91836087105 | 0.1504 | 3.9487
91836087106 | 0.2307 | 3.7992
91836087107 | 0.3591 | 7.3084
91836087108 | 0.2275 | 5.1694
91836087109 | 0.1859 | 4.0713
91836087110 | 0.2851 | 8.0118
91836087111 | 0.189 | 16.1646
91836087112 | 0.3057 | 16.0909
91836087113 | 0.2402 | 11.0154
91836087114 | 0.1706 | 5.7916
91836087115 | 0.1595 | 3.0199
91836087116 | 0.1763 | 3.8739
91836087117 | 0.1437 | 4.0014
91836087118 | 0.2222 | 15.9947
91836087119 | 0.2696 | 6.6817
91836088001 | 0.0646 | 2.1925
91836088002 | 0.1399 | 2.333
91836088003 | 0.1665 | 1.9107
91836088004 | 0.1235 | 2.6715
91836088005 | 0.358 | 3.1425
91836088006 | 0.366 | 8.2361
91836088007 | 0.1752 | 4.1285
91836088008 | 0.2094 | 5.2319
91836088009 | 0.1369 | 41.3162
91836088010 | 0.1543 | 7.2923
91836088011 | 0.6361 | 4.3134
91836088012 | 0.138 | 2.3216
91836088013 | 0.0391 | 9.9848
91836088014 | 0.1971 | 0.1372
91836088015 | 0.094 | 9.2935
91836088016 | 0.2438 | 2.3156
91836088017 | 0.4809 | 4.4919
91836088018 | 0.3532 | 4.4434
91836088019 | 0.2671 | 2.5664
91836088020 | 0.0041 | 0.001
91836088021 | 0.102 | 1.4754
91836088022 | 0.0684 | 1.4724
91836088023 | 0.1402 | 4.2107
91836088024 | 0.0777 | 1.5464
91836088025 | 0.0863 | 13.1192
91836088026 | 0.095 | 4.2857
91836088027 | 0.1032 | 4.8807
91836088028 | 0.1984 | 1.9491
91836088029 | 0.0961 | 3.7353
91836088030 | 0.2391 | 3.1211
91836088031 | 0.1589 | 12.079
91836088032 | 0.1468 | 2.9324
91836088033 | 0.3788 | 4.5594
91836088034 | 0.1221 | 4.0253
91836088035 | 0.3339 | 7.3029
91836088036 | 0.0558 | 22.1219
91836088037 | 0.7929 | 145.761
91836088038 | 0.0978 | 2.7878
91836088039 | 0.2378 | 8.3477
91836088040 | 0.1472 | 0.8766
91836088041 | 0.1547 | 8.7921
91836088042 | 0.3967 | 6.9348
91836088043 | 0.1945 | 5.1775
91836088044 | 0.1684 | 2.9419
91836088045 | 0.4044 | 11.3597
91836088046 | 0.2707 | 6.9914
91836088047 | 0.2277 | 8.6362
91836088048 | 0.1829 | 8.2846
91836088049 | 0.5254 | 5.6085
91836088050 | 0.2707 | 6.772
91836088051 | 0.312 | 6.6339
91836088052 | 0.5162 | 6.9106
91836088053 | 0.1132 | 5.0277
91836088054 | 0.1328 | 4.2772
91836088055 | 0.6377 | 7.0004
91836088056 | 0.6005 | 6.7653