## MSA20230717503
MSA20230717503
PROJECT | SAN AGUSTIN
REFERENCE | 503
DATE DELIVERED | 2023-07-18 23:21
DATE REPORTED | 2023-07-17 08:20
INSTRUCTIONS | Au (FAAAm), Ag (FAAAm)
| Au | Ag
| FAAA | FAAA
SAMPLE | ppm | ppm
91830035001 | 0.3058 | 2.5133
91830035002 | 0.3309 | 2.787
91830035003 | 0.2679 | 5.3634
91830035004 | 0.2832 | 5.0079
91830035005 | 0.4858 | 5.5612
91830035006 | 0.1782 | 3.5279
91830035007 | 0.1549 | 2.3294
91830035008 | 0.1836 | 3.4967
91830035009 | 0.1326 | 3.611
91830035010 | 0.2252 | 3.9085
91830035011 | 0.1269 | 2.6508
91830035012 | 0.1307 | 1.9763
91830035013 | 0.1219 | 2.6526
91830035014 | 0.1491 | 3.0026
91830035015 | 0.2236 | 3.3051
91830035016 | 0.2988 | 2.04
91830035017 | 0.3565 | 3.0869
91830035018 | 0.3192 | 1.9784
91830035019 | 0.1712 | 3.652
91830035020 | 0.0014 | 0.1062
91830035021 | 0.1537 | 2.166
91830035022 | 0.2357 | 3.8658
91830035023 | 0.2948 | 5.8013
91830035024 | 0.2802 | 2.6145
91830035025 | 0.2972 | 1.6624
91830035026 | 0.283 | 2.7412
91836089001 | 0.2391 | 1.2825
91836089002 | 0.2179 | 1.0994
91836089003 | 0.3829 | 6.8291
91836089004 | 0.4063 | 3.156
91836089005 | 0.5307 | 3.2934
91836089006 | 0.6476 | 3.1471
91836089007 | 0.2172 | 1.6096
91836089008 | 0.3349 | 2.709
91836089009 | 0.3217 | 5.8325
91836089010 | 0.1846 | 2.947
91836089011 | 0.1985 | 28.2466
91836089012 | 0.5004 | 7.293
91836089013 | 0.1328 | 2.9594
91836089014 | 0.4784 | 3.5518
91836089015 | 0.1962 | 4.4632
91836089016 | 0.1796 | 4.2508
91836089017 | 0.3047 | 7.1078
91836089018 | 0.2828 | 7.2965
91836089019 | 0.3859 | 9.4479
91836089020 | 0.0076 | 0.221
91836089021 | 0.3641 | 7.2679
91836089022 | 0.237 | 5.1954
91836089023 | 0.2659 | 3.4142
91836089024 | 2.584 | 24.3316
91836089025 | 0.2616 | 7.022
91836089026 | 0.4559 | 11.5473
91836089027 | 0.2288 | 7.3308
91836089028 | 0.1776 | 8.0252
91836089029 | 0.1657 | 3.8486
91836089030 | 0.2069 | 3.597
91836089031 | 0.2494 | 4.0155
91836089032 | 0.2269 | 3.4591
91836089033 | 0.225 | 2.0826
91836089034 | 0.1801 | 2.6009
91836089035 | 0.3516 | 3.4201
91836089036 | 0.2939 | 5.3833
91836089037 | 0.2971 | 7.2114
91836089038 | 0.2073 | 5.6104
91836089039 | 0.1977 | 10.338
91836089040 | 0.1275 | 0.8818
91836089041 | 0.3131 | 15.2084
91836089042 | 0.1875 | 4.4589
91836089043 | 0.2185 | 2.737
91836089044 | 0.1129 | 3.0774
91836089045 | 0.1676 | 3.192
91836089046 | 0.1569 | 1.9014
91836089047 | 0.2039 | 2.6103
91836089048 | 0.2086 | 1.5521
91836089049 | 1.5175 | 3.7798
91836089050 | 0.2754 | 3.8787
91836089051 | 0.197 | 7.3461
91836089052 | 0.143 | 5.7955
91836089053 | 0.1605 | 7.6527
91836089054 | 0.4612 | 4.3831
91836089055 | 0.1124 | 4.6924
91836089056 | 0.1933 | 2.394
91836089057 | 0.1875 | 1.3347
91836089058 | 0.2898 | 2.947
91836089059 | 0.2071 | 1.5562
91836089060 | 0.3019 | 1.4992
91836089061 | 0.2243 | 1.475
91836089062 | 0.2167 | 3.1133
91836089063 | 0.2063 | 2.1464
91836089064 | 0.1859 | 2.5427
91836089065 | 0.152 | 2.8726
91836089066 | 0.1626 | 4.8098
91836089067 | 0.1708 | 5.0087
91836089068 | 0.306 | 7.289
91836089069 | 0.0977 | 1.8016
91836089070 | 0.1035 | 1.6711
91836089071 | 0.2293 | 1.9407
91836089072 | 0.2917 | 4.4743
91836089073 | 0.3375 | 4.1164
91836089074 | 0.1124 | 2.4798
91836089075 | 0.2172 | 2.5017
91836089076 | 0.1808 | 2.3909
91836089077 | 0.2128 | 2.0482
91836089078 | 0.1363 | 2.3618
91836089079 | 0.0989 | 1.8835
91836089080 | 0.7218 | 6.3853
91836089081 | 0.149 | 1.5722
91836089082 | 0.1699 | 2.8239
91836089083 | 0.1146 | 2.3667
91836089084 | 0.1786 | 2.1671
91836089085 | 0.1881 | 3.8422
91836089086 | 0.1324 | 2.541
91836089087 | 0.1549 | 5.1812
91836089088 | 0.1284 | 2.7956
91836089089 | 0.0985 | 3.5753
91836089090 | 0.1486 | 2.7561
91836089091 | 0.102 | 2.5888
91836089092 | 0.1513 | 1.8367
91836089093 | 0.1421 | 2.7916
91836089094 | 0.1972 | 2.0724
91836089095 | 0.1647 | 2.7806
91836089096 | 0.1016 | 3.93
91836089097 | 0.1774 | 9.6382
91836089098 | 0.1051 | 5.5939
91836089099 | 0.1972 | 12.762
91836089100 | 0.02 | 0.0476
91836089101 | 0.1593 | 5.6474
91836089102 | 0.1041 | 1.8729
91836089103 | 0.1396 | 2.61
91836089104 | 0.102 | 1.9645
91836089105 | 0.1329 | 3.2395
91836089106 | 0.1504 | 1.9918
91836089107 | 0.1279 | 2.8682
91836089108 | 0.1106 | 3.4047