## MSA20230718506
MSA20230718506
PROJECT | SAN AGUSTIN
REFERENCE | 506
DATE DELIVERED | 2023-07-20 03:42
DATE REPORTED | 2023-07-18 08:13
INSTRUCTIONS | Au (FAAAm), Ag (FAAAm)
| Au | Ag
| FAAA | FAAA
SAMPLE | ppm | ppm
91830035027 | 0.504 | 3.0061
91830035028 | 0.2315 | 2.8462
91830035029 | 0.3992 | 3.2724
91830035030 | 0.2542 | 3.0371
91830035031 | 0.3935 | 2.4277
91830035032 | 0.4731 | 3.033
91830035033 | 0.4744 | 2.9214
91830035034 | 0.5794 | 2.7254
91830035035 | 0.7007 | 3.0086
91830035036 | 0.2218 | 3.903
91830035037 | 0.2752 | 4.0292
91830035038 | 0.1993 | 4.4304
91830035039 | 0.3873 | 5.9755
91830035040 | 0.1464 | 1.2003
91830035041 | 0.4359 | 3.8807
91830035042 | 0.756 | 4.3485
91830035043 | 0.6605 | 5.3569
91830035044 | 0.7397 | 2.73
91830035045 | 0.2837 | 3.2868
91830035046 | 0.065 | 1.4025
91830035047 | 0.0728 | 1.2054
91830035048 | 0.1034 | 2.11
91830035049 | 0.3624 | 2.6034
91830035050 | 0.2482 | 2.2014
91830035051 | 0.6528 | 2.5728
91830035052 | 0.6317 | 3.0319
91830035053 | 0.6296 | 4.3419
91830035054 | 0.5833 | 5.5238
91830035055 | 0.5572 | 3.6672
91830035056 | 0.6699 | 3.7794
91830035057 | 0.4202 | 2.5378
91830035058 | 0.2833 | 2.053
91830035059 | 0.0728 | 0.9571
91830035060 | 0.2921 | 1.1557
91830035061 | 0.2059 | 1.2651
91830035062 | 0.1544 | 1.5579
91830035063 | 0.1161 | 1.4889
91830035064 | 0.0548 | 1.263
91830035065 | 0.3296 | 1.7269
91830035066 | 0.2054 | 1.6166
91830035067 | 0.3825 | 2.9477
91830035068 | 0.4244 | 3.1107
91830035069 | 0.678 | 14.8841
91830035070 | 0.8779 | 6.2204
91830035071 | 0.8768 | 2.5016
91830035072 | 0.5826 | 1.9247
91830035073 | 0.1194 | 1.4879
91830035074 | 0.0471 | 1.3722
91830035075 | 0.045 | 1.3331
91830035076 | 0.0431 | 2.3619
91830035077 | 0.2474 | 2.0676
91830035078 | 0.2427 | 1.4425
91830035079 | 0.0486 | 1.3694
91830035080 | 0.6954 | 6.7533
91830035081 | 0.0658 | 1.1479
91830035082 | 0.0111 | 1.4786
91830035083 | 0.1307 | 1.1312
91830035084 | 0.2254 | 0.8264
91830035085 | 0.4053 | 0.7799
91830035086 | 0.1163 | 0.7497
91830035087 | 0.01 | 0.0156
91830035088 | 0.0216 | 0.3681
91830035089 | 0.0294 | 0.8083
91830035090 | 1.218 | 0.8767
91830035091 | 0.063 | 1.1385
91830035092 | 0.0037 | 0.9375
91830035093 | 0.0009 | 1.3182
91830035094 | 0.0232 | 1.5549
91830035095 | 0.0113 | 1.1783
91830035096 | 0.0195 | 0.8194
91830035097 | 0.0213 | 0.7779
91830035098 | 0.4103 | 0.9283
91830035099 | 0.0275 | 0.575
91830035100 | 0.02 | 0.001
91830035101 | 0.0249 | 0.001
91830035102 | 0.0133 | 0.8518
91830035103 | 0.0236 | 0.4951
91830035104 | 1.6996 | 1.0807
91830035105 | 0.0309 | 0.4718
91830035106 | 0.0874 | 0.9035
91830035107 | 0.076 | 1.1214
91830036001 | 0.091 | 2.0234
91830036002 | 0.0986 | 2.4034
91830036003 | 0.0535 | 1.4402
91830036004 | 0.0486 | 1.4247
91830036005 | 0.0083 | 0.8233
91830036006 | 0.1131 | 1.7757
91830036007 | 0.0503 | 1.0252
91830036008 | 0.0153 | 0.5984
91830036009 | 0.127 | 0.9035
91830036010 | 0.0181 | 0.7926
91830036011 | 0.0926 | 1.079
91830036012 | 0.2486 | 1.4139
91830036013 | 0.1164 | 1.5364
91830036014 | 0.0287 | 1.3035
91830036015 | 0.2348 | 2.346
91830036016 | 0.1216 | 1.1193
91830036017 | 0.444 | 0.9322
91830036018 | 1.4902 | 1.9869
91830036019 | 0.0261 | 0.7145
91830036020 | 0.02 | 0.2846
91830036021 | 0.1822 | 3.2995
91830036022 | 0.6612 | 8.9515
91830036023 | 0.0968 | 5.4164
91830036024 | 0.087 | 3.6901
91830036025 | 0.1494 | 2.964
91830036026 | 0.1446 | 3.3467
91830036027 | 0.1061 | 9.204
91830036028 | 0.5319 | 3.7431
91830036029 | 0.0584 | 0.7523
91830036030 | 0.1236 | 0.9565
91830036031 | 0.1322 | 2.0015
91830036032 | 0.1658 | 1.2141
91830036033 | 0.0836 | 3.0043
91830036034 | 0.1549 | 2.1191
91830036035 | 0.1513 | 1.266
91830036036 | 0.0693 | 2.1983
91830036037 | 0.2393 | 1.8775
91830036038 | 0.1082 | 1.0693
91830036039 | 0.0751 | 1.3145
91830036040 | 0.1551 | 0.8206
91830036041 | 0.0429 | 0.8691
91830036042 | 0.0389 | 0.9763
91830036043 | 0.0463 | 0.5572
91830036044 | 0.1718 | 1.09
91830036045 | 0.2071 | 1.6375
91830036046 | 0.2374 | 3.0895
91830036047 | 0.4045 | 2.074
91830036048 | 0.3196 | 10.5972
91830036049 | 0.1283 | 6.5319
91830036050 | 0.1623 | 8.5983
91830036051 | 0.1225 | 1.7866
91830036052 | 0.1962 | 2.2489
91830036053 | 0.0889 | 1.2318
91830036054 | 0.0584 | 1.0302
91830036055 | 0.1025 | 0.938
91830036056 | 0.0183 | 0.8204
91830036057 | 0.0376 | 1.1518
91830036058 | 0.0231 | 0.8183
91830036059 | 0.0881 | 1.1948
91830036060 | 0.0653 | 0.7902
91830036061 | 0.0186 | 0.9123
91830036062 | 0.0014 | 0.6609
91830036063 | 0.0608 | 1.2017
91830036064 | 0.0376 | 1.1389
91830036065 | 0.0337 | 0.8099
91830036066 | 0.1569 | 2.9518
91830036067 | 0.1961 | 2.9362
91830036068 | 0.0493 | 6.263
91830036069 | 0.0359 | 2.2686
91830036070 | 0.099 | 3.7658
91830036071 | 0.1705 | 9.0874
91830036072 | 0.069 | 5.0555
91830036073 | 0.0883 | 13.3802
91830036074 | 0.0578 | 8.6335
91830036075 | 0.0936 | 4.8615
91830036076 | 0.1172 | 4.2174
91830036077 | 0.0698 | 3.768
91830036078 | 0.3128 | 1.6442