## MSA20230720511
MSA20230720511
PROJECT | SAN AGUSTIN
REFERENCE | 511
DATE DELIVERED | 2023-07-21 13:37
DATE REPORTED | 2023-07-20 09:38
INSTRUCTIONS | Au (FAAAm), Ag (FAAAm)
| Au | Ag
| FAAA | FAAA
SAMPLE | ppm | ppm
91830037039 | 0.0324 | 2.0771
91830037040 | 0.1395 | 0.8309
91830037041 | 0.0266 | 3.2414
91830037042 | 0.0311 | 2.4077
91830037043 | 0.0216 | 2.6008
91830037044 | 0.0154 | 1.9284
91830037045 | 0.0378 | 2.3598
91830037046 | 0.0327 | 1.0381
91830037047 | 0.0451 | 1.8432
91830037048 | 0.0603 | 1.0953
91830037049 | 0.0233 | 1.2326
91830037050 | 0.0233 | 1.4923
91830037051 | 0.0255 | 1.5581
91830037052 | 0.0225 | 1.574
91830037053 | 0.025 | 1.3401
91836091001 | 0.1997 | 3.6963
91836091002 | 0.3202 | 3.2433
91836091003 | 0.192 | 3.6743
91836091004 | 0.3813 | 6.547
91836091005 | 0.0452 | 8.3324
91836091006 | 0.1409 | 4.3596
91836091007 | 0.0333 | 2.9971
91836091008 | 0.0301 | 2.0235
91836091009 | 0.0258 | 1.2536
91836091010 | 0.0572 | 2.1446
91836091011 | 0.1106 | 7.0308
91836091012 | 0.0925 | 2.039
91836091013 | 0.2838 | 47.3591
91836091014 | 0.296 | 47.1796
91836091015 | 0.3228 | 37.6427
91836091016 | 0.2048 | 22.0367
91836091017 | 0.1587 | 28.6648
91836091018 | 0.1167 | 11.0313
91836091019 | 0.1339 | 17.9809
91836091020 | 0.02 | 0.0348
91836091021 | 0.1856 | 27.3425
91836091022 | 0.1851 | 16.7888
91836091023 | 0.1825 | 15.8925
91836091024 | 0.3013 | 21.2808
91836091025 | 0.2898 | 32.0748
91836091026 | 0.3537 | 21.0487
91836092001 | 0.3343 | 7.5315
91836092002 | 0.3927 | 9.2834
91836092003 | 0.374 | 16.8198
91836092004 | 0.4429 | 30.0806
91836092005 | 0.3894 | 17.4239
91836092006 | 0.6511 | 18.7236
91836092007 | 0.7827 | 10.3966
91836092008 | 0.2485 | 4.2106
91836092009 | 0.2054 | 4.0586
91836092010 | 0.2033 | 6.6327
91836092011 | 0.2208 | 4.7139
91836092012 | 0.4178 | 7.0324
91836092013 | 0.3221 | 6.2267
91836092014 | 0.3281 | 7.3257
91836092015 | 0.7414 | 87.5157
91836092016 | 0.5229 | 29.6764
91836092017 | 0.3706 | 16.3324
91836092018 | 0.3105 | 11.6505
91836092019 | 0.2937 | 20.4725
91836092020 | 0.0044 | 0.001
91836092021 | 0.2215 | 18.9368
91836092022 | 0.2174 | 25.1588
91836092023 | 0.2899 | 13.0344
91836092024 | 0.3277 | 16.9339
91836092025 | 0.3413 | 17.9309
91836092026 | 0.4075 | 43.9387
91836092027 | 0.4796 | 15.9481
91836092028 | 0.4105 | 22.1929
91836092029 | 0.3392 | 5.8378
91836092030 | 0.3863 | 6.7039
91836092031 | 0.4104 | 17.458
91836092032 | 0.2996 | 7.8781
91836092033 | 0.229 | 3.5101
91836092034 | 0.3347 | 3.0817
91836092035 | 0.4351 | 9.401
91836092036 | 0.2825 | 13.9767
91836092037 | 0.3059 | 26.1075
91836092038 | 0.3159 | 24.2925
91836092039 | 0.3843 | 28.4797
91836092040 | 0.1437 | 1.0164
91836092041 | 0.453 | 18.5878
91836092042 | 0.4749 | 14.1584
91836092043 | 0.1483 | 5.9029
91836092044 | 0.1217 | 3.8306
91836092045 | 0.1701 | 8.136
91836092046 | 0.1996 | 9.6918
91836092047 | 0.192 | 11.6921
91836092048 | 0.1442 | 9.4369
91836092049 | 0.1662 | 9.753
91836092050 | 0.3241 | 19.4027
91836092051 | 0.5109 | 34.0146
91836092052 | 0.2182 | 4.1977
91836092053 | 0.2663 | 9.0837
91836092054 | 0.3005 | 6.375
91836092055 | 0.2794 | 7.1575
91836092056 | 0.4044 | 6.0114
91836092057 | 0.6224 | 25.0442
91836092058 | 0.3424 | 28.9592
91836092059 | 0.1521 | 13.292
91836092060 | 0.1903 | 10.7822
91836092061 | 0.1703 | 12.0726
91836092062 | 0.0954 | 3.418
91836092063 | 0.1902 | 11.6407
91836092064 | 0.1252 | 6.7215
91836092065 | 0.2363 | 8.1496
91836092066 | 0.1926 | 5.699
91836092067 | 0.1398 | 2.7329
91836092068 | 0.1245 | 3.0088
91836092069 | 0.1202 | 2.5987
91836092070 | 0.1748 | 6.4366
91836092071 | 0.1786 | 5.2651
91836092072 | 0.1959 | 3.6891
91836092073 | 0.2307 | 3.887
91836092074 | 0.1062 | 3.188
91836092075 | 0.1187 | 5.2125
91836092076 | 0.1646 | 41.7541
91836092077 | 0.3273 | 13.2889
91836092078 | 0.3757 | 9.5738