## MSA20230720513
MSA20230720513
PROJECT | SAN AGUSTIN
REFERENCE | 513
DATE DELIVERED | 2023-07-21 13:41
DATE REPORTED | 2023-07-20 15:31
INSTRUCTIONS | Au (FAAAm), Ag (FAAAm)
| Au | Ag
| FAAA | FAAA
SAMPLE | ppm | ppm
91594899006 | 0.2247 | 0.5656
91594899007 | 0.3572 | 0.8712
91812899013 | 0.5057 | 2.7423
91812899014 | 0.6827 | 3.2798