## MSA20230721516
MSA20230721516
PROJECT | SAN AGUSTIN
REFERENCE | 516
DATE DELIVERED | 2023-07-23 05:39
DATE REPORTED | 2023-07-21 10:18
INSTRUCTIONS | Au (FAAAm), Ag (FAAAm)
| Au | Ag
| FAAA | FAAA
SAMPLE | ppm | ppm
91830038001 | 0.1937 | 2.8631
91830038002 | 0.1966 | 3.8624
91830038003 | 0.2263 | 3.2408
91830038004 | 0.3171 | 0.9127
91830038005 | 0.2316 | 1.4983
91830038006 | 0.2093 | 3.5097
91830038007 | 0.2102 | 5.2837
91830038008 | 0.2065 | 2.0906
91830038009 | 0.1468 | 2.9948
91830038010 | 0.2088 | 0.7464
91830038011 | 0.281 | 0.6413
91830038012 | 0.193 | 4.1088
91830038013 | 0.2656 | 4.1168
91830038014 | 0.177 | 3.5656
91830038015 | 0.2568 | 3.7367
91830038016 | 0.2225 | 2.9432
91830038017 | 0.266 | 2.2103
91830038018 | 0.2611 | 1.2331
91830038019 | 0.296 | 0.6257
91830038020 | 0.1415 | 1.0031
91830038021 | 0.1539 | 1.4867
91830038022 | 0.6044 | 1.2462
91830038023 | 0.2283 | 0.737
91830038024 | 0.2139 | 1.7448
91830038025 | 0.2599 | 2.0863
91830038026 | 0.3791 | 2.9836
91830038027 | 0.2015 | 5.2378
91830038028 | 0.1303 | 2.3482
91830038029 | 0.3077 | 5.3021
91830038030 | 0.2378 | 6.8544
91830038031 | 0.2456 | 2.5787
91830038032 | 0.2985 | 1.4937
91830038033 | 0.3134 | 0.8203
91830038034 | 0.1767 | 0.5626
91830038035 | 0.7306 | 0.9123
91830038036 | 0.2848 | 1.6623
91830038037 | 0.3594 | 1.6998
91830038038 | 0.2296 | 1.7713
91830038039 | 0.4248 | 6.1841
91830038040 | 0.1354 | 0.8571
91830038041 | 0.2696 | 3.5127
91830038042 | 0.1503 | 5.3203
91830038043 | 0.1081 | 4.0282
91830038044 | 0.1219 | 26.7938
91830038045 | 0.243 | 15.5402
91830038046 | 0.3362 | 15.3092
91830038047 | 0.2378 | 11.1106
91830038048 | 0.1825 | 2.3709
91830038049 | 0.4488 | 1.4036
91830038050 | 0.3718 | 1.5012
91830038051 | 0.1748 | 0.4903
91830038052 | 0.3264 | 0.5483
91830038053 | 0.3658 | 0.6418
91830038054 | 0.6578 | 2.1515
91830038055 | 0.6083 | 4.6406
91830038056 | 0.199 | 3.5894
91830038057 | 0.2986 | 4.4327
91830038058 | 0.195 | 10.9058
91830038059 | 0.1288 | 13.0021
91830038060 | 0.1753 | 13.5614
91830038061 | 0.2113 | 13.8039
91830038062 | 0.2038 | 2.8309
91830038063 | 0.1353 | 2.3222
91830038064 | 0.3252 | 4.5434
91830038065 | 0.2745 | 0.9339
91830038066 | 0.309 | 2.0344
91830038067 | 0.3195 | 2.8175
91830038068 | 0.213 | 1.2756
91830038069 | 0.2081 | 2.6677
91830038070 | 0.3224 | 1.6906
91830038071 | 0.2735 | 3.6241
91830038072 | 0.1381 | 2.0539
91830038073 | 0.1704 | 1.3754
91830038074 | 0.2301 | 6.4216
91830038075 | 0.2173 | 14.2342
91830038076 | 0.1349 | 3.4275
91830038077 | 0.2679 | 7.4583
91830038078 | 0.3699 | 10.1434
91830038079 | 0.3427 | 3.404
91830038080 | 0.721 | 6.5602
91830038081 | 0.3508 | 3.2628
91830038082 | 0.5911 | 2.8135
91830038083 | 0.2758 | 0.8071
91830038084 | 0.1565 | 0.6492
91830038085 | 0.5806 | 1.322
91830038086 | 0.2175 | 2.3476
91830038087 | 0.6553 | 5.5671
91830038088 | 0.2 | 1.7205
91830038089 | 0.2552 | 1.6982
91830038090 | 0.5315 | 3.1136
91830038091 | 0.2329 | 4.7502
91830038092 | 0.2343 | 8.5623
91830038093 | 0.2565 | 8.2683
91830038094 | 0.2158 | 1.9219
91830038095 | 0.2073 | 14.6937
91830038096 | 0.1225 | 1.477
91830038097 | 0.162 | 1.4119
91830038098 | 0.12 | 1.7799
91836090031 | 0.4377 | 31.2671