## MSA20230723520
MSA20230723520
PROJECT | SAN AGUSTIN
REFERENCE | 520
DATE DELIVERED | 2023-07-25 15:24
DATE REPORTED | 2023-07-23 08:32
INSTRUCTIONS | Au (FAAAm), Ag (FAAAm)
| Au | Ag
| FAAA | FAAA
SAMPLE | ppm | ppm
91830039037 | 0.313 | 0.8338
91830039038 | 0.2617 | 0.6403
91830039039 | 0.1724 | 0.9434
91830039040 | 0.1365 | 0.9291
91830039041 | 0.1753 | 0.9201
91830039042 | 0.2766 | 0.6188
91830039043 | 0.3264 | 0.5948
91830039044 | 0.2699 | 0.9756
91830039045 | 0.2618 | 1.1361
91830039046 | 0.1037 | 2.0657
91830039047 | 0.1875 | 0.7616
91830039048 | 0.1851 | 1.0403
91830039049 | 0.2268 | 0.8381
91830039050 | 0.158 | 0.8113
91830039051 | 0.172 | 0.7274
91830039052 | 0.3848 | 0.9289
91830039053 | 0.213 | 0.723
91830039054 | 0.1661 | 0.7649
91830039055 | 0.3443 | 1.1288
91830039056 | 0.3683 | 0.8398
91830039057 | 0.1328 | 0.6633
91830039058 | 0.2284 | 0.9566
91830039059 | 0.205 | 0.7033
91830039060 | 0.1766 | 0.7673
91830039061 | 0.2033 | 0.6591
91830039062 | 0.256 | 0.8051
91830039063 | 0.2013 | 0.9886
91830039064 | 0.189 | 0.8335
91830039065 | 0.2137 | 2.4126
91830039066 | 0.2194 | 1.8225
91830039067 | 0.2324 | 1.1209
91830039068 | 0.1726 | 1.2369
91830039069 | 0.1574 | 1.6473
91830039070 | 0.2116 | 0.718
91830039071 | 0.1831 | 0.6095
91830039072 | 0.1302 | 0.5151
91830039073 | 0.0734 | 1.274
91830039074 | 0.1606 | 1.0825
91830039075 | 0.1903 | 1.0185
91830039076 | 0.2645 | 1.1044
91830039077 | 0.2606 | 1.447
91830039078 | 0.1687 | 0.6838
91830039079 | 0.1655 | 0.7667
91830039080 | 0.6911 | 6.6278
91830039081 | 0.1004 | 0.8941
91830039082 | 0.1497 | 0.4539
91830039083 | 0.1417 | 0.3377
91830039084 | 0.2719 | 0.5308
91830039085 | 0.1789 | 0.7818
91830039086 | 0.2165 | 0.6138
91830039087 | 0.1215 | 0.8661
91830039088 | 0.1813 | 0.7536
91830039089 | 0.1659 | 2.3302
91830039090 | 0.2728 | 1.3149
91830039091 | 0.1382 | 0.4799
91830039092 | 0.2416 | 0.4285
91830039093 | 0.1286 | 0.4369
91830039094 | 0.3248 | 0.5464
91830039095 | 0.1582 | 0.4613
91830039096 | 0.1804 | 4.4895
91830039097 | 0.1659 | 0.6576
91830040001 | 0.1 | 1.3459
91830040002 | 0.1792 | 1.1758
91830040003 | 0.1958 | 0.8648
91830040004 | 0.0648 | 0.908
91830040005 | 0.389 | 1.1834
91830040006 | 0.077 | 0.7675
91830040007 | 0.1636 | 0.8699
91830040008 | 0.1555 | 0.694
91830040009 | 0.1629 | 1.1805
91830040010 | 0.0941 | 0.7041
91830040011 | 0.1217 | 4.4735
91830040012 | 0.2432 | 7.5101
91830040013 | 0.2603 | 1.1669
91830040014 | 0.3264 | 1.3503
91830040015 | 0.0863 | 1.7057
91830040016 | 0.2035 | 2.0906
91830040017 | 0.6654 | 1.1924
91830040018 | 0.4386 | 9.0596
91830040019 | 0.2993 | 0.9447
91830040020 | 0.0074 | 0.1609
91830040021 | 0.4061 | 0.699
91830040022 | 0.2865 | 0.9047
91830040023 | 0.5775 | 19.1139
91830040024 | 0.2959 | 2.0278
91830040025 | 0.1863 | 1.2994
91830040026 | 0.2973 | 3.8155
91830040027 | 0.1371 | 1.2831
91830040028 | 0.3215 | 2.2126
91830040029 | 0.6602 | 1.4815
91830040030 | 0.3047 | 10.2671
91830040031 | 0.2334 | 6.274
91830040032 | 0.2827 | 7.2883
91830040033 | 0.2066 | 9.4361
91830040034 | 0.1609 | 3.6004
91830040035 | 0.1345 | 2.1282
91830040036 | 0.3022 | 3.6898
91830040037 | 0.333 | 1.383
91830040038 | 0.1944 | 0.6792
91830040039 | 0.1786 | 3.3328
91830040040 | 0.1274 | 0.9352
91830040041 | 0.2281 | 2.2342
91830040042 | 0.1697 | 2.6773
91830040043 | 0.0899 | 1.5669
91830040044 | 0.2195 | 1.2592
91830040045 | 0.2896 | 1.2431
91830040046 | 0.4927 | 3.3068
91830040047 | 0.1093 | 0.8927
91830040048 | 0.2446 | 1.6702
91830040049 | 0.2196 | 4.0318
91830040050 | 0.1589 | 1.7901
91830040051 | 0.1347 | 1.3234
91836096001 | 0.1888 | 2.7113
91836096002 | 0.1831 | 3.4754
91836096003 | 0.4157 | 3.3225
91836096004 | 0.2684 | 2.8928
91836096005 | 0.2921 | 4.1846
91836096006 | 0.3235 | 2.9697
91836096007 | 0.5031 | 6.0086
91836096008 | 0.3582 | 3.7166
91836096009 | 0.2688 | 5.357
91836096010 | 0.2917 | 4.3507
91836096011 | 0.2537 | 4.8267