## MSA20230724523
MSA20230724523
PROJECT | SAN AGUSTIN
REFERENCE | 523
DATE DELIVERED | 2023-07-26 18:18
DATE REPORTED | 2023-07-24 08:41
INSTRUCTIONS | Au (FAAAm), Ag (FAAAm)
| Au | Ag
| FAAA | FAAA
SAMPLE | ppm | ppm
91830040052 | 0.1727 | 5.8012
91830040053 | 0.0759 | 1.1038
91830040054 | 0.2057 | 1.7411
91830040055 | 0.1694 | 1.9248
91830040056 | 0.191 | 1.8315
91830040057 | 0.1637 | 2.3179
91830040058 | 0.2446 | 1.5599
91830040059 | 0.1665 | 1.4366
91830040060 | 0.3798 | 1.8496
91830040061 | 0.3154 | 2.1826
91830040062 | 0.1811 | 2.1
91830040063 | 0.2142 | 0.845
91830040064 | 0.1271 | 0.856
91830040065 | 0.1939 | 1.165
91830040066 | 0.2476 | 2.8458
91830040067 | 0.345 | 1.5034
91830040068 | 0.2411 | 1.6095
91830040069 | 0.3328 | 0.8467
91830040070 | 0.588 | 2.3172
91830040071 | 0.4347 | 1.6669
91830040072 | 0.2961 | 14.4904
91830040073 | 0.0845 | 1.3466
91830040074 | 1.9358 | 3.4775
91830040075 | 0.5103 | 9.0717
91830040076 | 0.6227 | 30.6023
91830040077 | 0.7351 | 3.0361
91830040078 | 0.2817 | 2.394
91830040079 | 0.1653 | 0.7507
91830040080 | 0.7382 | 6.3537
91830040081 | 0.2013 | 1.4443
91830040082 | 0.1042 | 0.8195
91830040083 | 0.1069 | 0.3174
91830040084 | 0.1757 | 0.4868
91830040085 | 0.197 | 1.6057
91830041001 | 0.234 | 2.378
91830041002 | 0.2318 | 2.3657
91830041003 | 0.1757 | 1.4197
91830041004 | 0.2104 | 2.4895
91830041005 | 0.1955 | 3.0091
91830041006 | 0.216 | 8.6975
91830041007 | 0.3647 | 2.6636
91830041008 | 0.2821 | 2.1631
91830041009 | 0.3484 | 1.8191
91830041010 | 0.3074 | 3.7842
91830041011 | 0.6558 | 9.8004
91830041012 | 0.7919 | 7.3202
91830041013 | 0.6707 | 5.798
91830041014 | 0.436 | 12.9762
91830041015 | 0.9918 | 3.8283
91830041016 | 0.6437 | 12.9593
91830041017 | 0.6523 | 10.237
91830041018 | 0.4816 | 13.497
91830041019 | 0.3754 | 18.7614
91830041020 | 0.02 | 0.001
91830041021 | 0.2146 | 7.4915
91830041022 | 0.2957 | 6.5115
91830041023 | 0.3864 | 13.7323
91830041024 | 0.3044 | 26.8375
91830041025 | 0.5857 | 11.2467
91830041026 | 0.2611 | 6.43
91830041027 | 0.6464 | 4.9931
91830041028 | 0.5853 | 2.2356
91830041029 | 0.3309 | 4.0585
91830041030 | 0.3315 | 5.3957
91830041031 | 0.8746 | 9.6809
91830041032 | 0.3912 | 9.2277
91830041033 | 0.3548 | 5.8327
91830041034 | 0.1138 | 5.9961
91830041035 | 0.3683 | 3.8684
91830041036 | 0.156 | 1.3671
91830041037 | 0.1849 | 2.3924
91830041038 | 0.4037 | 20.057
91830041039 | 0.0917 | 4.7733
91830041040 | 0.631 | 6.3907
91830041041 | 0.1801 | 4.4279
91830041042 | 0.2116 | 5.498
91830041043 | 0.3005 | 15.6569
91830041044 | 0.1712 | 5.6674
91830041045 | 0.1307 | 10.599
91830041046 | 0.1931 | 4.9071
91830041047 | 0.2024 | 6.1434
91830041048 | 0.2022 | 8.2987
91830041049 | 0.2804 | 9.0862
91830041050 | 0.4594 | 11.6634
91830041051 | 0.2301 | 4.8663
91830041052 | 0.3132 | 5.3297
91830041053 | 0.4501 | 8.2022
91830041054 | 0.4613 | 7.2789
91830041055 | 0.5226 | 8.5532
91830041056 | 0.4102 | 10.2361
91830041057 | 0.5279 | 9.9083
91830041058 | 0.5653 | 16.8697
91830041059 | 0.4518 | 23.248
91830041060 | 0.5541 | 24.4958
91830041061 | 0.5543 | 24.626
91830041062 | 0.4868 | 15.4762
91830041063 | 0.4369 | 13.0035
91830041064 | 1.7367 | 3.4143
91830041065 | 0.5052 | 8.1744
91830041066 | 0.6589 | 6.7254
91830041067 | 0.6801 | 7.4637
91830041068 | 0.2081 | 4.1671
91830041069 | 0.1936 | 2.3233
91830041070 | 0.1339 | 4.9576
91830041071 | 0.2433 | 5.4126
91830041072 | 0.1852 | 6.5141
91830041073 | 0.1553 | 7.1565
91830041074 | 0.2178 | 21.675
91830042001 | 0.4387 | 1.1796
91830042002 | 0.214 | 1.5406
91830042003 | 0.2784 | 1.9866
91830042004 | 0.2303 | 1.8091
91830042005 | 0.2439 | 2.4099
91830042006 | 0.0637 | 3.6826
91830042007 | 0.1145 | 2.7577
91830042008 | 0.2225 | 1.2635
91830042009 | 0.2153 | 6.5724
91830042010 | 4.1088 | 5.5852
91830042011 | 0.6768 | 6.5792
91830042012 | 0.4249 | 10.0213
91830042013 | 0.1775 | 2.0825