## MSA20230725526
MSA20230725526
PROJECT | SAN AGUSTIN
REFERENCE | 526
DATE DELIVERED | 2023-07-27 14:35
DATE REPORTED | 2023-07-25 08:35
INSTRUCTIONS | Au (FAAAm), Ag (FAAAm)
| Au | Ag
| FAAA | FAAA
SAMPLE | ppm | ppm
91830042014 | 0.3617 | 4.7237
91830042015 | 0.2064 | 1.5265
91830042016 | 0.2494 | 4.6741
91830042017 | 0.1411 | 2.8354
91830042018 | 1.0613 | 2.9159
91830042019 | 0.1744 | 1.3394
91830042020 | 0.02 | 0.001
91830042021 | 0.1443 | 4.0908
91830042022 | 0.1775 | 4.9812
91830042023 | 0.0702 | 2.2189
91830042024 | 0.1063 | 3.378
91830042025 | 0.1736 | 0.9953
91830042026 | 0.2111 | 1.5348
91830042027 | 0.1288 | 3.3122
91830042028 | 0.287 | 1.9867
91830042029 | 0.0653 | 0.9559
91830042030 | 0.0402 | 1.757
91830042031 | 0.1533 | 5.2951
91830042032 | 1.199 | 5.6147
91830042033 | 0.3373 | 2.3308
91830042034 | 0.2175 | 10.4869
91830042035 | 1.3526 | 3.4512
91830042036 | 13.6729 | 5.4841
91830042037 | 0.1857 | 1.6401
91830042038 | 0.4046 | 9.4852
91830042039 | 0.206 | 6.1532
91830042040 | 0.1351 | 0.659
91830042041 | 0.1358 | 10.5244
91830042042 | 0.1213 | 1.0386
91830042043 | 0.2428 | 2.6072
91830042044 | 0.1121 | 3.9765
91830042045 | 0.7824 | 9.215
91830042046 | 0.2433 | 10.5167
91830042047 | 0.2491 | 10.3079
91830042048 | 0.1739 | 2.1026
91830042049 | 0.0715 | 1.3384
91830042050 | 0.4983 | 3.8381
91830042051 | 0.0667 | 1.3277
91830042052 | 0.2358 | 10.832
91830042053 | 0.1956 | 3.5255
91830042054 | 0.1136 | 2.0214
91830042055 | 0.1116 | 2.114
91830042056 | 0.5335 | 11.368
91830042057 | 0.6056 | 24.2216
91830042058 | 0.9863 | 12.7808
91830042059 | 0.2695 | 13.9317
91830042060 | 2.9938 | 43.4232
91830042061 | 1.6383 | 37.1221
91830042062 | 0.1602 | 12.1494
91830042063 | 0.7472 | 8.7718
91830042064 | 0.1875 | 5.4841
91830042065 | 0.1149 | 6.2695
91830042066 | 0.2254 | 7.0587
91830042067 | 0.2529 | 10.6704
91830042068 | 0.3099 | 4.6068
91830042069 | 0.2586 | 7.3395
91830042070 | 0.6556 | 12.1264
91830042071 | 0.2221 | 7.2049
91830042072 | 0.3429 | 3.188
91830042073 | 0.1814 | 12.1412
91830042074 | 0.1228 | 3.417
91830042075 | 0.1414 | 3.462
91830042076 | 0.3317 | 1.1742
91830042077 | 0.071 | 1.1451
91830042078 | 0.4186 | 2.4033
91830042079 | 0.0905 | 0.8397
91830042080 | 0.7354 | 6.1229
91830042081 | 0.0808 | 1.1124
91830042082 | 0.0415 | 1.3372
91830042083 | 0.0866 | 1.2844
91830042084 | 0.1175 | 7.2832
91830042085 | 0.1726 | 1.352
91830042086 | 0.6052 | 4.9064
91830042087 | 0.4163 | 14.5012
91830042088 | 0.7181 | 3.6571
91830042089 | 0.1802 | 3.2901
91830042090 | 0.1575 | 2.4911
91830042091 | 0.3043 | 2.5618
91830043001 | 0.1074 | 1.0437
91830043002 | 0.1359 | 1.1598
91830043003 | 0.6993 | 2.9009
91830043004 | 0.053 | 1.6712
91830043005 | 0.4551 | 26.7937
91830043006 | 0.0925 | 2.7884
91830043007 | 0.1118 | 2.399
91830044001 | 0.0895 | 5.1878
91830044002 | 0.0737 | 5.1967
91830044003 | 0.0262 | 2.0432
91830044004 | 0.0893 | 2.8034
91830044005 | 0.1551 | 2.5698
91830044006 | 0.1982 | 5.2303
91830044007 | 0.2567 | 32.9443
91830044008 | 0.909 | 6.4232
91830044009 | 0.1022 | 4.8155
91830044010 | 0.1402 | 3.3739
91830044011 | 0.1972 | 21.971
91830044012 | 0.1263 | 3.1668
91830044013 | 0.1028 | 1.4489
91830044014 | 0.3243 | 2.4733
91830044015 | 0.409 | 1.3681
91830044016 | 0.1044 | 1.2656
91830044017 | 0.1057 | 9.6969
91830044018 | 0.201 | 3.0745
91830044019 | 0.1715 | 4.968
91830044020 | 0.02 | 0.0062
91830044021 | 0.1579 | 5.7595
91830044022 | 1.5514 | 32.298
91830044023 | 0.2709 | 8.1023
91830044024 | 0.3473 | 2.4615
91830044025 | 0.2577 | 11.6066
91830044026 | 0.5425 | 6.1094
91830044027 | 0.2965 | 28.0308
91830044028 | 0.0702 | 2.3211
91830044029 | 0.0505 | 19.8993
91830044030 | 0.1694 | 4.7227
91830044031 | 0.3237 | 5.1912
91830044032 | 0.2199 | 4.5289
91830044033 | 0.2339 | 3.7325
91830044034 | 0.0892 | 3.5462
91830044035 | 0.1914 | 3.1832
91830044036 | 1.5225 | 113.275
91830044037 | 0.454 | 6.1354
91830044038 | 0.1272 | 3.07
91830044039 | 0.1791 | 1.9839
91830044040 | 0.1394 | 0.8779
91830044041 | 0.3232 | 2.9373
91830044042 | 0.1753 | 1.2317
91830044043 | 0.2062 | 1.5487
91830044044 | 0.1362 | 3.0057
91830044045 | 0.1295 | 1.6601
91830044046 | 0.0498 | 1.7443
91830044047 | 0.1866 | 9.9186
91830044048 | 0.0966 | 1.7829
91830044049 | 0.1765 | 2.8343
91830044050 | 1.1525 | 7.4362
91830044051 | 0.2051 | 4.2832
91830044052 | 0.1352 | 7.9504
91830044053 | 0.0594 | 2.1796
91830044054 | 0.2256 | 2.1391
91830044055 | 0.0318 | 1.3626
91830044056 | 0.0483 | 2.4308
91830044057 | 0.1156 | 3.5762
91830044058 | 0.1474 | 4.4667
91830044059 | 0.3394 | 7.1344
91830044060 | 0.2217 | 3.9219
91830044061 | 0.232 | 4.4218
91830044062 | 0.1094 | 5.3572
91830044063 | 0.3468 | 8.9736
91830044064 | 0.0939 | 3.9151
91830044065 | 0.3502 | 15.3401
91830044066 | 0.4366 | 6.1118
91830044067 | 0.7598 | 3.6403
91830044068 | 0.4046 | 12.2436
91830044069 | 0.378 | 5.1636
91830044070 | 0.1089 | 2.2701
91830044071 | 0.2832 | 2.5415
91830044072 | 0.2098 | 2.0617