## MSA20230726530
MSA20230726530
PROJECT | SAN AGUSTIN
REFERENCE | 530
DATE DELIVERED | 2023-07-28 17:44
DATE REPORTED | 2023-07-26 08:45
INSTRUCTIONS | Au (FAAAm), Ag (FAAAm)
| Au | Ag
| FAAA | FAAA
SAMPLE | ppm | ppm
91830045001 | 0.1972 | 27.629
91830045002 | 0.1881 | 30.5224
91830045003 | 0.1162 | 18.9571
91830045004 | 0.2638 | 3.9411
91830045005 | 0.1594 | 2.4797
91830045006 | 0.2523 | 2.5701
91830045007 | 0.2 | 3.0341
91830045008 | 0.636 | 2.6688
91830045009 | 0.0525 | 2.6243
91830045010 | 0.1391 | 4.4488
91830045011 | 0.1783 | 24.0444
91830045012 | 0.2538 | 8.3283
91830045013 | 0.2236 | 1.7561
91830045014 | 0.1177 | 4.9504
91830045015 | 0.1791 | 8.204
91830045016 | 0.0643 | 2.8459
91830045017 | 0.1188 | 7.4512
91830045018 | 0.1547 | 4.5693
91830045019 | 0.0752 | 2.6376
91830045020 | 0.02 | 0.001
91830045021 | 0.0869 | 2.359
91830045022 | 0.2366 | 2.5406
91830045023 | 0.0904 | 12.1265
91830045024 | 0.6453 | 3.6508
91830045025 | 22.1968 | 21.661
91830045026 | 0.1696 | 7.74
91830045027 | 0.1464 | 7.9626
91830045028 | 0.2032 | 2.114
91830045029 | 0.3317 | 5.3425
91830045030 | 0.4359 | 16.5754
91830045031 | 0.1069 | 1.3328
91830045032 | 0.1466 | 5.3937
91830045033 | 0.1677 | 4.7115
91830045034 | 0.1395 | 9.7831
91830045035 | 0.0796 | 2.6534
91830045036 | 0.3762 | 4.0102
91830045037 | 0.0912 | 7.1082
91830045038 | 0.105 | 1.6129
91830045039 | 0.1587 | 2.0151
91830045040 | 0.1506 | 0.8714
91830045041 | 0.2745 | 1.994
91830045042 | 0.1248 | 6.4925
91830045043 | 0.216 | 4.4947
91830045044 | 0.0986 | 2.6747
91830045045 | 0.2655 | 15.8582
91830045046 | 0.1795 | 5.1136
91830045047 | 0.2155 | 7.8566
91830045048 | 0.1318 | 25.2059
91830045049 | 0.1319 | 4.7268
91830045050 | 0.116 | 4.6388
91830045051 | 0.0749 | 3.0342
91830045052 | 0.1446 | 1.9933
91830045053 | 0.0893 | 4.1438
91830045054 | 0.129 | 36.8637
91830045055 | 0.2244 | 8.0987
91830045056 | 0.1785 | 5.5809
91830045057 | 0.1184 | 4.7651
91830045058 | 0.0725 | 6.1113
91830045059 | 0.1784 | 14.4535
91830045060 | 0.124 | 12.97
91830045061 | 0.128 | 2.7977
91830045062 | 5.0528 | 2.954
91830045063 | 0.1479 | 3.4885
91830045064 | 0.1905 | 4.6563
91830045065 | 0.254 | 2.9499
91830045066 | 0.1767 | 9.9772
91830045067 | 0.1432 | 2.19
91830045068 | 0.1645 | 3.2229
91830046001 | 0.1979 | 1.2149
91830046002 | 0.1875 | 1.0703
91830046003 | 0.0987 | 0.9066
91830046004 | 0.1178 | 0.866
91830046005 | 0.1078 | 0.6626
91830046006 | 0.149 | 0.8096
91830046007 | 0.3806 | 0.8957
91830046008 | 0.2138 | 1.1455
91830046009 | 0.0591 | 0.6875
91830046010 | 0.2813 | 1.316
91830046011 | 0.1347 | 0.6504
91830046012 | 0.1794 | 0.6017
91830046013 | 0.1261 | 1.5329
91830046014 | 0.1144 | 1.5005
91830046015 | 0.2183 | 2.208
91830046016 | 0.1468 | 1.8126
91830046017 | 0.8079 | 6.045
91830046018 | 0.0992 | 3.0553
91830046019 | 0.2239 | 1.893
91830046020 | 0.02 | 0.001
91830046021 | 0.5662 | 5.6388
91830046022 | 0.3028 | 1.5926
91830046023 | 0.112 | 2.7203
91830046024 | 0.6171 | 1.8401
91830046025 | 0.9708 | 3.3703
91830046026 | 2.4204 | 80.0792
91830046027 | 0.2949 | 2.6084
91830046028 | 1.6247 | 4.8512
91830046029 | 2.9634 | 5.2308
91830046030 | 0.3799 | 5.7719
91830046031 | 0.2903 | 0.706
91830046032 | 0.183 | 1.6609
91830046033 | 0.1951 | 0.8211
91830046034 | 0.2851 | 0.8885
91830046035 | 0.0989 | 1.0308
91830046036 | 0.0977 | 1.0749
91830046037 | 0.3126 | 1.0258