## MSA20230726531
MSA20230726531
PROJECT | SAN AGUSTIN
REFERENCE | 531
DATE DELIVERED | 2023-07-27 16:26
DATE REPORTED | 2023-07-26 14:18
INSTRUCTIONS | Au (FAAAm), Ag (FAAAm)
| Au | Ag
| FAAA | FAAA
SAMPLE | ppm | ppm
91588899001 | 0.2726 | 0.4053
91588899002 | 0.2466 | 0.6009
91594899011 | 0.157 | 0.8059
91594899012 | 0.2155 | 1.0569
91594899013 | 0.4529 | 2.6884