## MSA20230727534
MSA20230727534
PROJECT | SAN AGUSTIN
REFERENCE | 534
DATE DELIVERED | 2023-07-29 09:59
DATE REPORTED | 2023-07-27 08:34
INSTRUCTIONS | Au (FAAAm), Ag (FAAAm)
| Au | Ag
| FAAA | FAAA
SAMPLE | ppm | ppm
91830047001 | 0.2181 | 9.1603
91830047002 | 0.1357 | 9.5476
91830047003 | 0.208 | 3.134
91830047004 | 0.5695 | 1.4531
91830047005 | 0.4341 | 10.7212
91830047006 | 0.3198 | 10.0068
91830047007 | 0.5376 | 13.6261
91830047008 | 0.166 | 3.4347
91830047009 | 0.4782 | 26.8528
91830047010 | 0.1751 | 3.8374
91830047011 | 0.2558 | 1.1001
91830047012 | 0.6493 | 3.9977
91830047013 | 0.4588 | 7.3012
91830047014 | 0.3924 | 3.4364
91830047015 | 0.5387 | 2.0708
91830047016 | 0.3948 | 4.0955
91830047017 | 0.2651 | 7.9982
91830047018 | 0.426 | 3.386
91830047019 | 0.1687 | 8.967
91830047020 | 0.0042 | 0.1438
91830047021 | 0.2531 | 26.0037
91830047022 | 0.2049 | 18.5459
91830047023 | 0.2077 | 27.9328
91830047024 | 0.2615 | 15.3692
91830047025 | 0.2617 | 15.9027
91830047026 | 0.3624 | 6.9512
91830047027 | 0.6824 | 8.5737
91830047028 | 0.5396 | 8.5693
91830047029 | 0.4765 | 2.0309
91830047030 | 0.3513 | 2.5752
91830047031 | 0.3505 | 8.8164
91830047032 | 0.5528 | 5.3554
91830047033 | 0.3849 | 5.6745
91830047034 | 1.1288 | 8.9035
91830047035 | 0.2317 | 1.5699
91830047036 | 0.3153 | 0.7275
91830047037 | 0.2707 | 2.1221
91830047038 | 0.3236 | 12.6093
91830047039 | 0.4724 | 15.7644
91830047040 | 0.1444 | 1.0321
91830047041 | 0.2062 | 10.4378
91830047042 | 0.2112 | 2.5086
91830047043 | 0.2558 | 3.1188
91830047044 | 0.1725 | 0.82
91830047045 | 0.1613 | 2.3197
91830048001 | 0.1476 | 2.554
91830048002 | 0.1485 | 2.2738
91830048003 | 0.2793 | 4.7626
91830048004 | 0.0655 | 2.4396
91830048005 | 0.1024 | 16.5172
91830048006 | 0.1941 | 4.5205
91830048007 | 0.1349 | 3.0697
91830048008 | 0.1924 | 3.2733
91830048009 | 0.286 | 4.0459
91830048010 | 0.161 | 4.0402
91830048011 | 0.3977 | 3.4097
91830048012 | 0.261 | 7.2197
91830048013 | 0.2392 | 4.9995
91830048014 | 0.1979 | 2.2764
91830048015 | 0.1365 | 4.2217
91830048016 | 0.2007 | 4.9978
91830048017 | 0.2352 | 3.436
91830048018 | 0.3556 | 2.009
91830048019 | 0.387 | 2.4826
91830048020 | 0.0165 | 0.0789
91830048021 | 0.1506 | 2.6845
91830048022 | 0.1165 | 2.6861
91830048023 | 0.2292 | 4.0557
91830048024 | 0.1481 | 5.1887
91830048025 | 0.1946 | 3.7144
91830048026 | 0.1015 | 1.7219
91830048027 | 0.1343 | 3.1398
91830048028 | 0.5596 | 4.829
91830048029 | 0.1814 | 10.9304
91830048030 | 0.1746 | 3.8097
91830048031 | 0.1153 | 3.3129
91830048032 | 0.2427 | 6.0583
91830048033 | 0.2502 | 14.1761
91830048034 | 0.1705 | 2.8654
91830048035 | 0.2033 | 5.6702
91830048036 | 0.1967 | 5.4442
91830048037 | 0.1571 | 4.7876
91830048038 | 0.4517 | 6.0828
91830048039 | 0.35 | 4.4807
91830048040 | 0.1357 | 1.1033
91830048041 | 0.1271 | 9.0038
91830048042 | 0.1992 | 4.427
91830048043 | 0.2337 | 5.0101
91830048044 | 0.2004 | 5.4177
91830048045 | 0.0989 | 2.4566
91830048046 | 0.1291 | 11.0512
91830048047 | 0.1116 | 2.2804
91830048048 | 0.0655 | 2.0284
91830048049 | 0.1331 | 3.7429
91830048050 | 0.2932 | 14.6778
91830048051 | 0.1824 | 3.6685
91830048052 | 0.174 | 4.3734
91830048053 | 0.171 | 7.352
91830048054 | 0.2023 | 4.8515
91830048055 | 0.4182 | 5.2728
91830048056 | 0.4553 | 4.8112
91830048057 | 0.1982 | 3.7557
91830048058 | 0.1573 | 3.1179
91830048059 | 0.1938 | 3.4404
91830048060 | 0.2085 | 3.6537
91830048061 | 0.1855 | 3.9145
91830048062 | 0.3123 | 4.5763
91830048063 | 0.1343 | 5.8185
91830048064 | 0.3998 | 9.4551
91830048065 | 0.2831 | 6.0902
91830048066 | 0.2031 | 3.9951
91830048067 | 0.4739 | 6.9193
91830048068 | 0.2138 | 4.4286
91830048069 | 0.194 | 2.5319
91830048070 | 0.1578 | 2.235
91830048071 | 0.097 | 1.6923
91830048072 | 0.4277 | 2.5929
91830048073 | 0.1773 | 2.797
91830048074 | 0.3205 | 6.3562
91830048075 | 0.2125 | 5.2791
91830048076 | 0.239 | 7.4874
91830048077 | 0.2084 | 6.1351
91830048078 | 0.135 | 3.0974
91830048079 | 0.0917 | 2.8987
91830048080 | 0.7316 | 5.9703
91830049001 | 0.0996 | 3.3252
91830049002 | 0.0493 | 3.0298
91830049003 | 0.1066 | 2.616
91830049004 | 0.2419 | 5.3386
91830049005 | 0.0898 | 5.1738
91830049006 | 0.1399 | 3.9523
91830049007 | 0.2333 | 4.5234
91830049008 | 0.1832 | 6.6355