## MSA20230728537
MSA20230728537
PROJECT | SAN AGUSTIN
REFERENCE | 537
DATE DELIVERED | 2023-07-30 12:50
DATE REPORTED | 2023-07-28 13:48
INSTRUCTIONS | Au (FAAAm), Ag (FAAAm)
| Au | Ag
| FAAA | FAAA
SAMPLE | ppm | ppm
91588899003 | 0.2933 | 0.5488
91594899016 | 0.4422 | 0.385
91594899017 | 0.4279 | 0.4849
91594899018 | 0.1608 | 0.5045
91594899019 | 0.2044 | 0.5297
91600899001 | 0.3756 | 0.469
91600899002 | 0.4236 | 0.4401