## MSA20230731544
MSA20230731544
PROJECT | SAN AGUSTIN
REFERENCE | 544
DATE DELIVERED | 2023-08-02 16:52
DATE REPORTED | 2023-07-31 09:43
INSTRUCTIONS | Au (FAAAm), Ag (FAAAm)
| Au | Ag
| FAAA | FAAA
SAMPLE | ppm | ppm
91830054063 | 0.0582 | 6.5644
91830054064 | 0.0787 | 7.9785
91830054065 | 0.0083 | 25.0288
91830054066 | 0.0187 | 3.0495
91830054067 | 0.3372 | 20.0173
91830054068 | 0.3822 | 12.6806
91830054069 | 0.1633 | 31.2544
91830054070 | 0.0872 | 5.177
91830054071 | 0.1656 | 6.5426
91830054072 | 0.3662 | 10.3792
91830054073 | 0.3175 | 20.9872
91830054074 | 0.1824 | 11.308
91830054075 | 0.081 | 12.693
91830054076 | 0.4976 | 14.2686
91830054077 | 0.2114 | 19.3639
91830054078 | 0.512 | 9.8567
91830054079 | 0.0556 | 1.7459
91830054080 | 0.6688 | 6.664
91830054081 | 0.1229 | 4.2036
91830054082 | 0.1122 | 4.7717
91830054083 | 0.071 | 6.6927
91830054084 | 0.0339 | 5.7886
91830054085 | 0.0284 | 3.3981
91830054086 | 0.0947 | 11.209
91830054087 | 0.0944 | 3.7821
91830054088 | 0.0782 | 7.8704
91830054089 | 0.0385 | 4.2788
91830054090 | 0.1164 | 3.9564
91830054091 | 0.0827 | 3.5719
91830054092 | 0.2919 | 8.5485
91830054093 | 0.1908 | 4.1756
91830054094 | 0.0862 | 7.7679
91830054095 | 0.1376 | 15.5755
91830054096 | 0.195 | 14.2147
91830054097 | 0.4499 | 10.4249
91830054098 | 0.1948 | 15.0357
91830054099 | 0.1921 | 22.6639
91830054100 | 0.299 | 0.6373
91830054101 | 0.02 | 26.9243
91830054102 | 0.0994 | 18.5793
91830054103 | 0.1846 | 19.0812
91830055001 | 0.1494 | 11.8064
91830055002 | 0.1464 | 9.6257
91830055003 | 0.1531 | 10.0766
91830055004 | 0.2204 | 10.4721
91830055005 | 0.4877 | 25.7176
91830055006 | 0.3712 | 11.0561
91830055007 | 0.542 | 44.3275
91830055008 | 0.3076 | 17.0704
91830055009 | 0.6756 | 11.2822
91830055010 | 0.3112 | 6.5695
91830055011 | 0.2 | 5.1538
91830055012 | 0.2054 | 10.7558
91830055013 | 0.1705 | 6.5274
91830055014 | 0.2139 | 4.3745
91830055015 | 0.2435 | 24.9216
91830055016 | 0.6096 | 46.5645
91830055017 | 0.4686 | 24.3915
91830055018 | 0.4509 | 80.9934
91830055019 | 0.2297 | 17.6424
91830055020 | 0.0001 | 0.2199
91830055021 | 0.0781 | 4.6247
91830055022 | 0.037 | 2.0997
91830055023 | 0.1847 | 3.4706
91830055024 | 0.1231 | 2.5156
91830055025 | 0.0617 | 2.2873
91830055026 | 0.303 | 5.3247
91830055027 | 0.266 | 15.8256
91830055028 | 0.2706 | 12.2321
91830055029 | 0.3366 | 13.2165
91830055030 | 0.2665 | 4.0377
91830055031 | 0.2957 | 26.8091
91830055032 | 0.2773 | 23.9979
91830055033 | 0.1715 | 5.9526
91830055034 | 0.3371 | 12.9363
91830055035 | 0.2069 | 30.3085
91830055036 | 0.2781 | 20.3951
91830055037 | 0.3124 | 5.9911
91830055038 | 0.2931 | 15.2327
91830055039 | 0.2971 | 8.9118
91830055040 | 0.1266 | 1.3894
91830055041 | 0.1536 | 4.2412
91830055042 | 0.1897 | 6.4258
91830055043 | 0.1041 | 4.4848
91830055044 | 0.2533 | 3.5086
91830055045 | 0.1894 | 4.2241
91830055046 | 0.207 | 4.3272
91830055047 | 0.2022 | 4.7522
91830055048 | 0.1887 | 4.1709
91830055049 | 0.24 | 3.9138
91830055050 | 0.1466 | 2.7748
91830055051 | 0.1689 | 2.9091
91830055052 | 0.1749 | 4.8782
91830055053 | 0.2058 | 18.3748
91830055054 | 0.241 | 8.3462
91830055055 | 0.2161 | 9.5824
91830055056 | 0.254 | 10.3776
91830055057 | 0.361 | 19.282
91830055058 | 0.2482 | 20.7633
91830055059 | 0.2399 | 5.287
91830055060 | 0.2245 | 7.3769
91830055061 | 0.2182 | 7.6552
91830055062 | 0.1477 | 16.9906
91830055063 | 0.1784 | 16.2709
91830055064 | 0.1335 | 4.1578
91830055065 | 0.214 | 2.3548
91830055066 | 0.2254 | 8.7497
91830055067 | 0.4752 | 4.6056
91830055068 | 0.3131 | 2.8167
91830055069 | 0.2215 | 3.5097
91830055070 | 0.1706 | 1.9483
91830055071 | 0.2546 | 13.5306
91830055072 | 0.3574 | 3.6352
91830055073 | 0.1225 | 3.2187
91830055074 | 0.1943 | 9.13
91830055075 | 0.161 | 8.8437
91830055076 | 0.191 | 16.4691
91830055077 | 0.1561 | 10.1889
91830055078 | 0.1822 | 12.8382
91830056001 | 0.0614 | 2.9949
91830056002 | 0.0605 | 2.8155
91830056003 | 0.0668 | 3.7617
91830056004 | 0.0252 | 2.4498
91830056005 | 0.1727 | 7.7205
91830056006 | 0.068 | 8.1512
91830056007 | 0.3162 | 10.1284
91830056008 | 0.1153 | 10.1709
91830056009 | 0.1282 | 23.4115
91830056010 | 0.1371 | 3.1915
91830056011 | 0.1913 | 19.2239
91830056012 | 0.403 | 6.0453
91830056013 | 0.0429 | 2.9431
91830056014 | 0.0819 | 3.5008
91830056015 | 0.0608 | 3.6719
91830056016 | 0.1933 | 13.9919
91830056017 | 0.0214 | 1.4595
91830056018 | 0.0873 | 11.602
91830056019 | 0.0331 | 7.8757
91830056020 | 0.0016 | 0.351
91830056021 | 0.3931 | 7.3065
91830056022 | 0.0797 | 20.3153
91830056023 | 0.1226 | 10.9296
91830056024 | 0.2493 | 7.6508
91830056025 | 0.2251 | 45.5657
91830056026 | 0.1123 | 19.0404
91830056027 | 0.1862 | 26.1825
91830056028 | 0.0739 | 8.293
91830056029 | 0.0244 | 1.538
91830056030 | 0.3089 | 7.0349
91830056031 | 0.1886 | 10.0521
91830056032 | 0.1498 | 8.6352
91830056033 | 0.1636 | 30.7215
91830056034 | 0.3703 | 16.8953
91830056035 | 0.0989 | 18.3515
91830056036 | 0.1575 | 28.5332
91830056037 | 0.1495 | 28.0211
91830056038 | 0.1519 | 10.4134
91830056039 | 0.2436 | 24.215
91830056040 | 0.1345 | 1.3641
91830056041 | 0.194 | 19.2241
91830056042 | 0.2106 | 9.8401
91830056043 | 0.3988 | 12.3357
91830056044 | 0.2343 | 25.0147
91830056045 | 0.1996 | 10.7049
91830056046 | 0.4741 | 30.1089
91830056047 | 0.4711 | 21.931
91830056048 | 0.3249 | 15.7944
91830056049 | 0.2193 | 22.9919
91830056050 | 0.1804 | 5.9547
91830056051 | 0.2017 | 13.3713
91830056052 | 0.1552 | 14.8917