## MSA20230801546
MSA20230801546
PROJECT | SAN AGUSTIN
REFERENCE | 546
DATE DELIVERED | 2023-08-05 16:39
DATE REPORTED | 2023-08-01 08:11
INSTRUCTIONS | Au (FAAAm), Ag (FAAAm)
| Au | Ag
| FAAA | FAAA
SAMPLE | ppm | ppm
91830057001 | 0.1664 | 2.5052
91830057002 | 0.183 | 2.4925
91830057003 | 0.25 | 2.7141
91830057004 | 0.1667 | 1.1648
91830057005 | 0.198 | 3.6484
91830057006 | 0.0718 | 2.5941
91830057007 | 0.3007 | 5.1697
91830057008 | 0.3032 | 2.1066
91830057009 | 0.137 | 1.8766
91830057010 | 0.2235 | 4.7925
91830057011 | 0.7953 | 6.0804
91830057012 | 0.3064 | 4.3476
91830057013 | 0.2493 | 5.254
91830057014 | 0.2962 | 3.5565
91830057015 | 0.249 | 9.8229
91830057016 | 0.3778 | 8.1823
91830057017 | 1.2962 | 6.6719
91830057018 | 0.2074 | 9.6078
91830057019 | 20.633 | 10.1135
91830057020 | 0.001 | 0.001
91830057021 | 0.2787 | 6.8233
91830057022 | 0.3577 | 3.345
91830057023 | 0.1318 | 2.7163
91830057024 | 0.3408 | 7.1741
91830057025 | 0.3499 | 1.6904
91830057026 | 0.1111 | 1.2131
91830057027 | 0.3276 | 7.2069
91830057028 | 0.2286 | 5.9909
91830057029 | 0.1472 | 5.442
91830057030 | 0.2319 | 6.5653
91830058001 | 0.4206 | 10.7937
91830058002 | 0.4242 | 11.6188
91830058003 | 0.3635 | 25.4818
91830058004 | 0.3712 | 19.5896
91830058005 | 0.3872 | 15.9982
91830058006 | 0.4117 | 14.7064
91830058007 | 0.8538 | 26.9386
91830058008 | 0.5194 | 6.4913
91830058009 | 0.6356 | 5.6631
91830058010 | 0.7319 | 29.493
91830058011 | 0.4919 | 40.4161
91830058012 | 0.6694 | 40.7456
91830058013 | 0.3191 | 18.2219
91830058014 | 0.2792 | 9.1114
91830058015 | 0.3954 | 24.3598
91830058016 | 0.4884 | 25.6547
91830058017 | 0.4079 | 19.091
91830058018 | 0.4854 | 11.0648
91830058019 | 0.3661 | 3.9603
91830058020 | 0.02 | 0.001