## MSA20230803549
MSA20230803549
PROJECT | SAN AGUSTIN
REFERENCE | 549
DATE DELIVERED | 2023-08-05 16:37
DATE REPORTED | 2023-08-03 08:32
INSTRUCTIONS | Au (FAAAm), Ag (FAAAm)
| Au | Ag
| FAAA | FAAA
SAMPLE | ppm | ppm
91830059001 | 0.0239 | 1.7045
91830059002 | 0.1152 | 2.2868
91830059003 | 0.2417 | 4.5623
91830059004 | 0.1079 | 7.0558
91830059005 | 0.1699 | 4.8401
91830059006 | 0.1693 | 4.0724
91830059007 | 0.1165 | 2.4514
91830059008 | 0.1379 | 7.5321
91830059009 | 0.0307 | 3.0293
91830059010 | 0.2176 | 1.8194
91830059011 | 0.1503 | 13.9734
91830059012 | 0.0314 | 3.2891
91830060001 | 0.1289 | 1.5369
91830060002 | 0.169 | 1.7105
91830060003 | 0.0826 | 1.5303
91830060004 | 0.2008 | 1.6143
91830060005 | 0.1777 | 2.047
91830060006 | 0.1789 | 22.6675
91830060007 | 0.0413 | 2.2587
91830060008 | 0.1331 | 1.9994
91830060009 | 0.1255 | 13.1754
91830060010 | 0.6169 | 4.609
91830060011 | 0.1287 | 3.6856
91830060012 | 0.2403 | 26.5962
91830060013 | 0.0536 | 2.6837
91830060014 | 0.9895 | 15.929
91830060015 | 2.5474 | 7.7568
91830060016 | 0.3975 | 10.9508
91830060017 | 0.0642 | 2.3322
91830060018 | 0.1061 | 2.9204
91830060019 | 0.4462 | 20.4646
91830060020 | 0.0016 | 0.1061
91830060021 | 0.1362 | 13.2316
91830060022 | 0.3595 | 9.5096
91830060023 | 0.1092 | 5.3261
91830060024 | 0.8231 | 5.3488
91830060025 | 0.0549 | 2.1471
91830060026 | 0.4251 | 3.0195
91830060027 | 0.1359 | 20.393
91830060028 | 0.2598 | 4.1838
91830060029 | 0.1294 | 3.1973
91830060030 | 0.801 | 13.5769
91830060031 | 0.2736 | 14.4362
91830060032 | 0.1555 | 12.3016
91830060033 | 0.1309 | 17.6327
91830060034 | 0.2056 | 5.065
91830060035 | 0.1478 | 10.7371
91830060036 | 0.2423 | 6.7816
91830060037 | 0.3327 | 13.1285
91830060038 | 0.104 | 10.7191
91830060039 | 0.2275 | 5.7047
91830060040 | 0.492 | 0.1953
91830060041 | 0.5806 | 9.1675
91830060042 | 0.5791 | 4.3071
91830060043 | 0.4161 | 10.825
91830060044 | 0.4512 | 6.0434