## MSA20230804551
MSA20230804551
PROJECT | SAN AGUSTIN
REFERENCE | 551
DATE DELIVERED | 2023-08-05 17:03
DATE REPORTED | 2023-08-04 08:27
INSTRUCTIONS | Au (FAAAm), Ag (FAAAm)
| Au | Ag
| FAAA | FAAA
SAMPLE | ppm | ppm
91830061001 | 0.3575 | 4.7402
91830061002 | 0.2337 | 6.7904
91830061003 | 0.2741 | 17.8518
91830061004 | 0.4852 | 15.0506
91830061005 | 0.5769 | 5.1497
91830061006 | 0.592 | 2.4489
91830061007 | 0.517 | 2.461
91830061008 | 0.4325 | 4.3438
91830061009 | 0.3028 | 2.2303
91830061010 | 0.4777 | 1.185
91830061011 | 0.3895 | 0.6743
91830061012 | 0.7768 | 1.3518
91830061013 | 0.471 | 0.8821
91830061014 | 0.2298 | 1.1361
91830061015 | 0.4354 | 1.2398
91830061016 | 0.6257 | 1.1221
91830061017 | 0.4866 | 1.161
91830061018 | 0.8383 | 1.8624
91830061019 | 0.5379 | 2.3494
91830061020 | 0.02 | 0.165
91830061021 | 0.4238 | 1.9351
91830061022 | 0.468 | 1.6544
91830061023 | 0.4917 | 3.6612
91830061024 | 0.9077 | 6.4083
91830061025 | 0.5604 | 9.035
91830061026 | 0.2356 | 1.1966
91830061027 | 0.1708 | 0.4745
91830061028 | 0.1361 | 0.8372
91830061029 | 0.4795 | 1.5773
91830061030 | 0.6111 | 2.24
91830061031 | 0.6263 | 2.7288
91830061032 | 0.5036 | 1.5564
91830061033 | 0.42 | 1.9969
91830061034 | 0.5546 | 1.244
91830061035 | 0.5512 | 1.6973
91830061036 | 0.6972 | 2.2122
91830061037 | 0.5613 | 1.0215
91830061038 | 0.4747 | 1.4999
91830061039 | 0.2089 | 1.0172
91830061040 | 0.5196 | 0.0133
91830061041 | 0.3573 | 0.5332
91830061042 | 0.4405 | 0.3936
91830061043 | 0.3327 | 0.3495
91830061044 | 0.7412 | 0.9915
91830061045 | 0.5436 | 1.2073
91830061046 | 0.7706 | 2.478
91830061047 | 0.2831 | 2.199
91830061048 | 0.6158 | 2.4922
91830061049 | 0.5199 | 2.378
91830061050 | 0.5524 | 1.2022
91830061051 | 0.2776 | 1.3706
91830061052 | 0.2577 | 1.2762
91830061053 | 0.1016 | 1.0844
91830061054 | 0.1367 | 0.9556
91830061055 | 0.1522 | 0.788
91830061056 | 0.2269 | 1.5155
91830061057 | 0.5175 | 1.8756
91830061058 | 0.4828 | 1.1598
91830061059 | 0.9119 | 3.6052
91830061060 | 0.5452 | 1.8978
91830061061 | 0.6458 | 2.282