## MSA20230805553
MSA20230805553
PROJECT | SAN AGUSTIN
REFERENCE | 553
DATE DELIVERED | 2023-08-07 04:01
DATE REPORTED | 2023-08-05 09:56
INSTRUCTIONS | Au (FAAAm), Ag (FAAAm)
| Au | Ag
| FAAA | FAAA
SAMPLE | ppm | ppm
91830061062 | 0.5452 | 1.3422
91830061063 | 0.4586 | 1.2053
91830061064 | 0.524 | 6.2593
91830061065 | 0.5841 | 1.6854
91830061066 | 0.7603 | 1.0397
91830061067 | 0.2865 | 0.4526
91830061068 | 0.2227 | 0.398
91830061069 | 0.2198 | 0.7694
91830061070 | 0.45 | 1.1385
91830061071 | 0.8678 | 2.3232
91830061072 | 0.9862 | 5.0007
91830061073 | 0.4419 | 1.7769
91830061074 | 0.5019 | 1.1996
91830061075 | 0.6694 | 1.2551
91830061076 | 0.4655 | 1.306
91830061077 | 0.6003 | 1.5434
91830061078 | 0.5581 | 1.3741
91830061079 | 0.4069 | 0.808
91830061080 | 0.1278 | 0.8497
91830061081 | 0.615 | 1.4934
91830061082 | 0.5099 | 0.7015
91830061083 | 0.6991 | 1.0589
91830061084 | 0.6485 | 2.5077
91830061085 | 0.7743 | 1.7338
91830061086 | 0.487 | 0.6248
91830061087 | 0.5497 | 0.6993
91830061088 | 0.6678 | 1.3837
91830061089 | 0.4555 | 0.9041
91830061090 | 0.6378 | 1.2824
91830061091 | 0.6261 | 1.9581
91830062001 | 0.1819 | 2.3983
91830062002 | 0.1468 | 2.2966
91830062003 | 0.143 | 1.4456
91830062004 | 0.0737 | 2.2593
91830062005 | 0.2386 | 2.2724
91830062006 | 0.1429 | 6.6815
91830062007 | 0.2922 | 1.3563
91830062008 | 0.2254 | 2.1122
91830062009 | 0.2625 | 21.4218
91830062010 | 0.2522 | 4.933
91830062011 | 0.1383 | 8.4297
91830062012 | 0.587 | 12.169
91830062013 | 2.7648 | 14.7233
91830062014 | 0.1859 | 47.0728
91830062015 | 0.0802 | 2.8296
91830062016 | 0.5266 | 39.6827
91830062017 | 0.0496 | 5.0063
91830062018 | 0.1708 | 6.163
91830062019 | 0.1665 | 17.1977
91830062020 | 0.0026 | 0.1636
91830062021 | 0.2221 | 4.3379
91830062022 | 0.1671 | 3.2284
91830062023 | 0.2956 | 3.4359
91830062024 | 0.6518 | 32.25
91830062025 | 0.1917 | 4.5741
91830062026 | 0.0875 | 3.9499
91830062027 | 0.2419 | 3.6584
91830062028 | 0.1687 | 2.2384
91830062029 | 0.2128 | 2.2982
91830062030 | 0.1592 | 2.8022
91830062031 | 0.1201 | 15.7809
91830062032 | 0.1262 | 2.8618
91830062033 | 0.2634 | 3.6602
91830062034 | 0.265 | 4.0182
91830062035 | 0.1399 | 13.4893
91830062036 | 0.1083 | 9.0245
91830062037 | 0.2055 | 8.1749
91830062038 | 0.2817 | 13.4201
91830062039 | 0.3498 | 17.7041