## MSA20230805554
MSA20230805554
PROJECT | SAN AGUSTIN
REFERENCE | 554
DATE DELIVERED | 2023-08-07 04:00
DATE REPORTED | 2023-08-05 10:28
INSTRUCTIONS | Au (FAAAm), Ag (FAAAm)
| Au | Ag
| FAAA | FAAA
SAMPLE | ppm | ppm
91908899001 | 0.0508 | 1.143
91908899002 | 0.0668 | 2.7777
91908899003 | 0.0997 | 2.0273
91908899004 | 0.1606 | 2.6123
91908899005 | 0.1554 | 3.2521
91908899006 | 0.1691 | 2.022
91908899007 | 0.0683 | 2.0301
91908899008 | 0.069 | 1.1832
91908899009 | 0.0974 | 1.0807
91908899010 | 0.1002 | 1.5268
91908899011 | 0.1229 | 3.5442
91908899012 | 0.1 | 1.4815
91908899013 | 0.0963 | 1.572
91908899014 | 0.1134 | 11.9974