## MSA20230806556
MSA20230806556
PROJECT | SAN AGUSTIN
REFERENCE | 556
DATE DELIVERED | 2023-08-07 14:10
DATE REPORTED | 2023-08-06 08:18
INSTRUCTIONS | Au (FAAAm), Ag (FAAAm)
| Au | Ag
| FAAA | FAAA
SAMPLE | ppm | ppm
91896899001 | 0.5337 | 8.5613
91896899002 | 1.0518 | 13.218
91896899003 | 0.5248 | 9.8354
91896899004 | 0.5307 | 12.2634
91896899005 | 0.562 | 14.0716
91896899006 | 0.445 | 9.4253
91896899007 | 0.5628 | 8.7398