## MSA20230807559
MSA20230807559
PROJECT | SAN AGUSTIN
REFERENCE | 559
DATE DELIVERED | 2023-08-10 09:51
DATE REPORTED | 2023-08-07 08:31
INSTRUCTIONS | Au (FAAAm), Ag (FAAAm)
| Au | Ag
| FAAA | FAAA
SAMPLE | ppm | ppm
91830063001 | 0.1373 | 1.1939
91830063002 | 0.1723 | 1.2221
91830063003 | 0.2628 | 1.7126
91830063004 | 0.2575 | 1.2907
91830063005 | 0.0959 | 1.185
91830063006 | 0.2309 | 1.4939
91830063007 | 0.1581 | 1.3726
91830063008 | 0.6642 | 2.2307
91830063009 | 0.1843 | 2.4665
91830063010 | 0.3482 | 1.2319
91830063011 | 0.4095 | 1.4294
91830063012 | 0.0401 | 0.7315
91830063013 | 0.0633 | 0.8132
91830063014 | 0.1491 | 1.2231
91830063015 | 0.1653 | 1.5267
91830063016 | 0.0993 | 0.8046
91830063017 | 0.2261 | 1.4624
91830063018 | 0.3249 | 2.9967
91830063019 | 0.3202 | 1.6992
91830063020 | 0.0014 | 0.0733
91830063021 | 0.1972 | 0.9775
91830063022 | 0.3813 | 1.5397
91830063023 | 0.299 | 1.7236
91830063024 | 0.2396 | 1.4816
91830063025 | 0.1825 | 1.101
91830063026 | 0.1451 | 0.7334
91830063027 | 0.1071 | 0.7261
91830063028 | 0.1279 | 1.2441
91830063029 | 0.2977 | 1.133
91830063030 | 0.4165 | 1.482
91830063031 | 0.5396 | 1.4619
91830063032 | 0.4285 | 1.2868
91830063033 | 0.1865 | 0.8957
91830063034 | 0.2818 | 1.4201
91830063035 | 0.1455 | 0.7741
91830063036 | 0.2851 | 1.2046
91830063037 | 0.1267 | 1.0065
91830063038 | 0.1705 | 0.999
91830063039 | 0.3808 | 1.1537
91830063040 | 0.4745 | 0.1184
91830063041 | 0.3878 | 1.1545
91830063042 | 0.2445 | 1.1884
91830063043 | 0.2762 | 1.1766
91830063044 | 0.4254 | 1.3744
91830063045 | 0.5418 | 0.8875
91830063046 | 0.1765 | 0.9252
91830063047 | 0.8122 | 1.5151
91830063048 | 0.3464 | 0.7494
91830063049 | 0.4504 | 0.7518
91830063050 | 0.4135 | 0.9644
91830063051 | 0.3239 | 2.916
91830063052 | 0.5775 | 1.6892
91830063053 | 0.2217 | 1.1299
91830063054 | 0.2219 | 0.8797
91830063055 | 0.5121 | 1.028
91830063056 | 0.2328 | 1.1302
91830063057 | 0.1903 | 0.8585
91830063058 | 0.3724 | 0.7962
91830063059 | 0.1525 | 0.6233
91830063060 | 0.2035 | 0.917
91830063061 | 0.2353 | 0.8502
91830063062 | 0.2889 | 1.1616
91830063063 | 0.2362 | 1.9478
91830063064 | 0.2357 | 1.4552
91830063065 | 0.3491 | 1.0957
91830063066 | 0.3549 | 1.7253
91830063067 | 0.3013 | 1.1237
91830063068 | 0.2221 | 0.6758
91830063069 | 0.1738 | 0.9663
91830063070 | 0.2435 | 1.1915
91830063071 | 0.3877 | 2.0647
91830063072 | 0.3442 | 2.1313
91830063073 | 0.2589 | 1.17
91830063074 | 0.5326 | 1.876
91830063075 | 0.2098 | 1.2406
91830063076 | 0.2242 | 1.0926
91830063077 | 0.2165 | 0.8875
91830063078 | 0.1868 | 0.7608
91830063079 | 0.2611 | 0.6602
91830063080 | 0.1259 | 0.7529
91830063081 | 0.4765 | 0.7176
91830063082 | 0.1924 | 1.973
91830063083 | 0.3178 | 1.715
91830063084 | 0.1052 | 1.7428
91830063085 | 0.2159 | 1.5904
91830063086 | 0.3371 | 1.7081
91830063087 | 0.4163 | 1.2372
91830063088 | 0.5293 | 1.5615
91830063089 | 0.3357 | 2.0547
91830063090 | 0.3413 | 1.357
91830063091 | 0.2944 | 0.4752
91830063092 | 0.4421 | 0.3794
91830063093 | 0.1941 | 0.5904
91830063094 | 0.1396 | 0.8423
91830063095 | 0.1953 | 0.7026
91830063096 | 0.3179 | 1.5313
91830064001 | 0.2661 | 3.0201
91830064002 | 0.3007 | 2.7186
91830064003 | 0.1314 | 1.5915
91830064004 | 0.5036 | 1.1592
91830064005 | 1.1405 | 0.9937
91830064006 | 0.3362 | 0.8943
91830064007 | 0.3567 | 1.5533
91830064008 | 0.3481 | 1.2967
91830064009 | 0.227 | 1.9613
91830064010 | 0.2208 | 1.1941
91830064011 | 0.3123 | 1.9322
91830064012 | 0.3638 | 1.6354
91830064013 | 0.3648 | 1.2706
91830064014 | 0.2881 | 1.5517
91830064015 | 0.1403 | 1.2073
91830064016 | 0.1259 | 0.9589
91830064017 | 0.4556 | 1.1458
91830064018 | 0.1773 | 1.2013
91830064019 | 0.0597 | 0.7675
91830064020 | 0.02 | 0.001
91830064021 | 0.1016 | 1.4285
91830064022 | 0.1243 | 1.6331
91830064023 | 0.2615 | 1.3014
91830064024 | 0.1419 | 1.0788