## MSA202301123
MSA202301123
PROJECT | SAN AGUSTIN
REFERENCE | 3
DATE DELIVERED | 2023-01-15 18:07
DATE REPORTED | 2023-01-12 10:49
INSTRUCTIONS | Au (FAAAm), Ag (FAAAm)
| Au | Ag
| FAAA | FAAA
SAMPLE | ppm | ppm
91848066001 | 0.155 | 2.201
91848066002 | 0.142 | 1.874
91848066003 | 0.15 | 2.683
91848066004 | 0.232 | 1.693
91848066005 | 0.42 | 4.057
91848066006 | 0.156 | 0.001
91848066007 | 0.192 | 1.423
91848066008 | 0.179 | 1.264
91848066009 | 0.167 | 2.517
91848066010 | 0.231 | 1.401
91848066011 | 0.176 | 1.235
91848066012 | 0.15 | 0.848
91848066013 | 0.233 | 1.333
91848066014 | 0.294 | 2.029
91848066015 | 0.216 | 1.551
91848066016 | 0.304 | 4.224
91848066017 | 0.258 | 2.063
91848066018 | 0.354 | 1.133
91848066019 | 0.65 | 0.71
91848066020 | 0.319 | 0.892
91848066021 | 0.005 | 0.001
91848066022 | 0.216 | 0.154
91848066023 | 0.254 | 0.485
91848066024 | 0.2 | 0.385
91848066025 | 0.071 | 0.268
91848066026 | 0.104 | 0.246
91848066027 | 0.277 | 1.028
91848066028 | 0.297 | 0.991
91848066029 | 0.428 | 1.054
91848066030 | 0.188 | 0.375
91848066031 | 0.19 | 0.969
91848066032 | 0.171 | 0.528
91848066033 | 0.109 | 0.85
91848066034 | 0.099 | 0.391
91848066035 | 0.154 | 0.433
91848066036 | 0.133 | 1.179
91848066037 | 0.179 | 0.93
91848066038 | 0.09 | 0.564
91848066039 | 0.083 | 0.674
91848066040 | 0.08 | 5.361
91848066041 | 0.164 | 3.774
91848066042 | 0.173 | 3.765
91848066043 | 0.254 | 0.989
91848066044 | 0.033 | 0.492
91848066045 | 0.033 | 0.701
91848066046 | 0.047 | 2.384
91848066047 | 0.159 | 2.259
91848066048 | 0.92 | 6.377
91848066049 | 0.244 | 2.833
91848066050 | 0.063 | 1.31
91848066051 | 0.039 | 0.323
91848066052 | 0.561 | 1.143
91848066053 | 0.131 | 0.179
91848066054 | 0.106 | 0.308
91848066055 | 0.038 | 0.645
91848066056 | 0.075 | 0.921
91872238001 | 0.031 | 0.147
91872238002 | 0.193 | 20.861
91872238003 | 0.042 | 0.001
91872238004 | 0.697 | 0.001
91872238005 | 0.017 | 0.04
91872238006 | 0.034 | 0.001
91872238007 | 0.031 | 0.001
91872238008 | 0.225 | 0.134
91872238009 | 0.054 | 0.001
91872238010 | 0.061 | 0.001
91872238011 | 0.038 | 0.001
91872238012 | 0.111 | 0.029
91872238013 | 0.068 | 0.108
91872238014 | 0.112 | 0.089
91872238015 | 0.116 | 0.122
91872238016 | 0.291 | 0.001
91872238017 | 0.068 | 0.047
91872238018 | 0.363 | 0.448
91872238019 | 0.027 | 0.206
91872238020 | 0.025 | 0.12
91872238021 | 0.003 | 0.007
91872238022 | 0.378 | 0.459
91872238023 | 0.048 | 0.077
91872238024 | 0.035 | 0.266
91872238025 | 0.242 | 0.158
91872238026 | 0.245 | 0.218
91872238027 | 0.108 | 0.066
91872238028 | 0.051 | 0.001
91872238029 | 0.022 | 0.001
91872238030 | 0.247 | 0.001
91872238031 | 0.08 | 0.001
91872238032 | 0.019 | 0.002
91872238033 | 0.015 | 0.069
91872238034 | 0.015 | 0.089
91872238035 | 0.018 | 1.118
91872238036 | 0.026 | 0.001
91872238037 | 0.063 | 0.132
91872238038 | 0.059 | 0.136
91872238039 | 0.135 | 0.454
91872238040 | 0.639 | 1.061
91872238041 | 0.035 | 0.398
91872238042 | 0.658 | 0.89
91872238043 | 0.108 | 0.294
91872238044 | 0.126 | 0.157
91872238045 | 0.223 | 0.184
91872238046 | 0.032 | 0.193
91872238047 | 0.173 | 0.314
91872238048 | 0.044 | 0.388
91872238049 | 0.381 | 0.245
91872238050 | 0.039 | 0.103
91872238051 | 0.421 | 0.3
91872238052 | 0.2 | 0.269
91872238053 | 0.148 | 2.473
91872238054 | 0.126 | 0.746
91872238055 | 0.127 | 0.397
91872238056 | 0.041 | 0.464
91872238057 | 0.084 | 0.181
91872238058 | 0.031 | 0.485
91872238059 | 0.041 | 0.043
91872238060 | 0.03 | 0.001
91872238061 | 0.1 | 20.746
91872238062 | 1.026 | 0.477
91872238063 | 3.239 | 0.012
91872238064 | 0.097 | 0.248
91872238065 | 0.037 | 0.08
91872238066 | 0.446 | 0.097
91872238067 | 0.027 | 0.186
91872238068 | 0.017 | 0.09
91872238069 | 0.115 | 0.332
91872238070 | 0.069 | 0.183
91872238071 | 0.106 | 0.19
91872238072 | 0.029 | 0.141
91872238073 | 0.032 | 0.157
91872238074 | 0.078 | 0.455
91872238075 | 0.02 | 0.215
91872238076 | 0.223 | 0.306
91872238077 | 0.101 | 0.177
91872238078 | 0.025 | 0.362
91872238079 | 0.025 | 0.223
91872238080 | 0.108 | 0.121
91872238081 | 0.139 | 0.307
91872238082 | 0.142 | 0.716
91872238083 | 0.144 | 0.001
91872238084 | 0.049 | 0.001
91872238085 | 0.023 | 0.001
91872238086 | 0.062 | 0.821
91872238087 | 0.09 | 0.361
91872238088 | 0.027 | 0.204
91872238089 | 0.016 | 0.125
91872238090 | 0.091 | 0.212
91872238091 | 0.013 | 0.228
91872238092 | 0.016 | 0.185
91872238093 | 0.541 | 0.116
91872238094 | 0.064 | 0.149
91872238095 | 0.771 | 0.316
91872238096 | 0.187 | 0.207
91872238097 | 0.105 | 0.216
91872238098 | 0.229 | 0.061
91872238099 | 0.188 | 0.354
91872238100 | 0.181 | 0.87
91872238101 | 0.444 | 0.169
91872238102 | 0.077 | 0.283
91872238103 | 0.316 | 0.3
91872238104 | 0.062 | 0.354
91872238105 | 0.195 | 0.379
91872238106 | 0.154 | 0.23
91872238107 | 0.472 | 0.622