## MSA20230809563
MSA20230809563
PROJECT | SAN AGUSTIN
REFERENCE | 563
DATE DELIVERED | 2023-08-11 18:14
DATE REPORTED | 2023-08-09 08:38
INSTRUCTIONS | Au (FAAAm), Ag (FAAAm)
| Au | Ag
| FAAA | FAAA
SAMPLE | ppm | ppm
91830067028 | 0.1606 | 16.9295
91830067029 | 2.6401 | 203.217
91830067030 | 0.1373 | 6.9264
91830067031 | 0.287 | 12.5252
91830067032 | 0.1295 | 2.0993
91830067033 | 0.1803 | 8.3152
91830067034 | 0.1641 | 16.283
91830067035 | 0.1233 | 40.5355
91830067036 | 0.2249 | 40.0937
91830067037 | 0.2515 | 32.7873
91830067038 | 0.2765 | 31.5578
91830067039 | 0.372 | 28.2453
91830067040 | 0.514 | 0.0837
91830067041 | 0.3588 | 34.0145
91830067042 | 0.3246 | 27.0677
91830067043 | 0.8975 | 48.486
91830067044 | 0.3402 | 29.6999
91830067045 | 0.3881 | 56.4255
91830067046 | 0.5607 | 33.9901
91830067047 | 0.5415 | 62.2933
91830067048 | 0.3422 | 29.9082
91830067049 | 0.3655 | 30.6119
91830067050 | 0.3189 | 16.4275
91830067051 | 0.3485 | 10.534
91830067052 | 0.4064 | 27.7049
91830067053 | 0.5203 | 22.3597
91830067054 | 0.3075 | 20.5751
91830067055 | 0.201 | 17.3249
91830067056 | 0.203 | 8.5979
91830067057 | 0.3123 | 3.5914
91830067058 | 0.1554 | 6.4378
91830067059 | 0.0817 | 1.4819
91830067060 | 0.104 | 2.7454
91830067061 | 0.1049 | 2.9294
91830067062 | 0.1887 | 3.447
91830067063 | 0.3118 | 11.3482
91830067064 | 0.26 | 30.239
91830067065 | 0.2593 | 17.4095
91830067066 | 0.4182 | 16.1209
91830067067 | 0.5345 | 34.3
91830067068 | 0.4135 | 37.6656
91830067069 | 0.347 | 12.232
91830067070 | 0.2506 | 12.4018
91830067071 | 0.3286 | 28.9372
91830067072 | 0.3481 | 29.3619
91830067073 | 0.4595 | 31.0754
91830067074 | 0.4734 | 37.1589
91830067075 | 0.2634 | 20.5642
91830067076 | 0.3276 | 12.6462
91830067077 | 0.3051 | 4.8792
91830067078 | 0.3126 | 24.2858
91830067079 | 0.238 | 8.1392
91830067080 | 0.139 | 0.7401
91830067081 | 0.274 | 7.017
91830067082 | 0.8576 | 33.0237
91830067083 | 0.4029 | 21.9266
91830067084 | 0.4177 | 15.421
91830067085 | 0.3147 | 5.4714
91830067086 | 0.316 | 10.2291
91830067087 | 0.3555 | 10.1633
91830067088 | 0.284 | 5.8359
91830067089 | 0.3338 | 9.504
91830067090 | 0.3044 | 12.4389
91830067091 | 0.3492 | 8.5992
91830067092 | 0.3276 | 6.81
91830067093 | 0.3313 | 6.6518
91830067094 | 0.3571 | 12.3422
91830067095 | 0.4706 | 13.1092
91830067096 | 0.7136 | 13.2161
91830067097 | 0.5179 | 7.5393
91830068001 | 0.2238 | 6.3001
91830068002 | 0.2281 | 7.9056
91830068003 | 0.1391 | 5.0974
91830068004 | 0.2468 | 4.8104
91830068005 | 0.2091 | 5.5023
91830068006 | 0.1432 | 4.0841
91830068007 | 0.2006 | 4.7086
91830068008 | 0.4133 | 6.8929
91830068009 | 0.3127 | 3.8567
91830068010 | 0.1686 | 5.1412
91830068011 | 0.1617 | 3.2069
91830068012 | 0.1577 | 1.8821
91830068013 | 1.4315 | 5.2511
91830068014 | 2.199 | 5.0441
91830068015 | 0.2802 | 3.7529
91830068016 | 0.1919 | 2.9289
91830068017 | 0.2072 | 5.5752
91830068018 | 0.173 | 3.848
91830068019 | 0.1125 | 2.6312
91830068020 | 0.02 | 0.001
91830068021 | 0.1609 | 3.5517
91830068022 | 0.1046 | 2.7181
91830068023 | 0.0783 | 1.6227
91830068024 | 0.1734 | 3.1648
91830068025 | 0.2374 | 2.9471
91830068026 | 0.1708 | 4.218
91830068027 | 0.1857 | 3.3106
91830068028 | 0.1568 | 4.205
91830068029 | 0.1886 | 3.3947
91830068030 | 0.252 | 3.3921
91830068031 | 0.1897 | 2.9128
91830068032 | 0.179 | 4.8221
91830068033 | 0.2256 | 5.1174
91830068034 | 0.3679 | 8.63
91830068035 | 0.2357 | 22.7824
91830068036 | 0.3266 | 12.9265
91830068037 | 0.1092 | 3.4922
91830068038 | 0.3478 | 12.7656
91830068039 | 0.232 | 4.4813
91830068040 | 0.4982 | 0.1105
91830068041 | 0.2225 | 2.7572
91830068042 | 0.1122 | 5.3555
91830068043 | 0.1725 | 1.8879
91830068044 | 0.0897 | 10.7709
91830068045 | 0.0978 | 4.416
91830068046 | 0.358 | 3.0137
91830068047 | 0.2598 | 3.9221
91830068048 | 0.1077 | 2.1737
91830068049 | 0.153 | 3.7346
91830068050 | 0.295 | 2.384
91830068051 | 0.1499 | 2.6383
91830068052 | 0.9048 | 2.1959
91830068053 | 0.1385 | 1.7192
91830068054 | 0.0943 | 1.4725
91830069001 | 0.0778 | 2.1766
91830069002 | 0.0362 | 1.3869
91830069003 | 0.0933 | 2.194
91830069004 | 0.02 | 0.4703
91830069005 | 0.0359 | 2.2471
91830069006 | 0.0592 | 1.6514
91830069007 | 0.0369 | 1.3305
91830069008 | 0.0186 | 1.0391
91830069009 | 0.047 | 1.0122
91830069010 | 0.051 | 2.1224
91830069011 | 0.0988 | 1.968
91830069012 | 0.0545 | 1.5485
91830069013 | 0.043 | 1.0637
91830069014 | 0.0224 | 0.7362
91830069015 | 0.0135 | 0.5013
91830069016 | 0.0292 | 0.7335
91830069017 | 0.1389 | 6.9107
91830069018 | 0.2196 | 3.3863
91830069019 | 0.1172 | 1.3198
91830069020 | 0.0004 | 0.001
91830069021 | 0.0417 | 1.3063
91830069022 | 0.1106 | 2.4675
91830069023 | 0.1612 | 10.5077
91830069024 | 0.1312 | 4.9663
91830070001 | 0.3003 | 3.5865
91830070002 | 0.0952 | 3.296
91830070003 | 0.0258 | 0.8593
91830070004 | 0.0849 | 5.5723
91830070005 | 0.0611 | 5.3041
91830070006 | 0.0748 | 7.674
91830070007 | 0.1513 | 9.6068
91830070008 | 0.1282 | 4.6353
91830070009 | 0.0632 | 15.1538
91830070010 | 0.142 | 2.5839
91830070011 | 0.221 | 9.0856
91830070012 | 0.1802 | 13.2071
91830070013 | 0.0998 | 3.7804