## MSA20230810567
MSA20230810567
PROJECT | SAN AGUSTIN
REFERENCE | 567
DATE DELIVERED | 2023-08-11 12:10
DATE REPORTED | 2023-08-10 08:15
INSTRUCTIONS | Au (FAAAm), Ag (FAAAm)
| Au | Ag
| FAAA | FAAA
SAMPLE | ppm | ppm
91830071001 | 0.2559 | 3.5721
91830071002 | 0.2587 | 2.5477
91830071003 | 0.0835 | 31.5712
91830071004 | 0.1891 | 4.333
91830071005 | 0.3415 | 6.6176
91830071006 | 0.028 | 3.4966
91830071007 | 0.1357 | 4.1165
91830071008 | 0.0318 | 5.3776
91830071009 | 0.3815 | 9.4729
91830071010 | 0.046 | 2.256
91830071011 | 0.1004 | 16.6624
91830071012 | 0.0657 | 10.3298
91830071013 | 0.1734 | 8.6427
91830071014 | 0.1672 | 3.7098
91830071015 | 0.2004 | 6.3133
91830071016 | 0.2031 | 3.7406
91830071017 | 0.0375 | 20.154
91830071018 | 0.1471 | 2.4168