## MSA20230811570
MSA20230811570
PROJECT | SAN AGUSTIN
REFERENCE | 570
DATE DELIVERED | 2023-08-13 18:50
DATE REPORTED | 2023-08-11 08:47
INSTRUCTIONS | Au (FAAAm), Ag (FAAAm)
| Au | Ag
| FAAA | FAAA
SAMPLE | ppm | ppm
91830069025 | 0.0889 | 1.2248
91830071019 | 0.0732 | 1.9679
91830071020 | 0.02 | 0.001
91830071021 | 0.0691 | 1.1179
91830072001 | 0.1211 | 11.2873
91830072002 | 0.1218 | 10.319
91830072003 | 0.1878 | 6.9048
91830072004 | 0.1612 | 25.5607
91830072005 | 0.287 | 11.4222
91830072006 | 0.1692 | 12.2988
91830072007 | 0.3647 | 5.0912
91830072008 | 0.3683 | 7.8503
91830072009 | 0.2929 | 5.0286
91830072010 | 0.2599 | 7.4886
91830072011 | 0.4307 | 6.6533
91830072012 | 0.5119 | 9.7498
91830072013 | 0.3896 | 9.3589
91830072014 | 0.4645 | 18.2766
91830072015 | 0.5094 | 25.4855
91830072016 | 0.4103 | 14.6898
91830072017 | 0.5895 | 43.9459
91830072018 | 0.101 | 9.4579
91830072019 | 0.22 | 5.1561
91830072020 | 0.0074 | 0.0157
91830072021 | 0.0614 | 4.3327
91830072022 | 0.0987 | 3.0275
91830072023 | 0.0959 | 5.5115
91830072024 | 0.0657 | 2.6007
91830072025 | 0.2129 | 4.3674
91830073001 | 0.0348 | 2.4052
91830073002 | 0.0374 | 2.3858
91830073003 | 0.0474 | 2.3118
91830073004 | 0.0223 | 1.4815
91830073005 | 0.0224 | 1.5645
91830073006 | 0.0242 | 1.1319
91830073007 | 0.0213 | 1.7599
91830073008 | 0.0354 | 2.2335
91830073009 | 0.0403 | 2.9296
91830073010 | 0.1154 | 3.3442
91830073011 | 0.0991 | 5.7003
91830073012 | 0.1047 | 6.4424
91830073013 | 0.0467 | 14.5316
91830073014 | 0.1106 | 2.1152
91830073015 | 0.0436 | 5.3139
91830074001 | 0.1656 | 5.7182
91830074002 | 0.1693 | 4.5074
91830074003 | 0.1812 | 3.2203
91830074004 | 0.068 | 3.3952
91830074005 | 0.1754 | 5.1654
91830074006 | 0.1092 | 2.4696
91830074007 | 0.058 | 2.6936
91830074008 | 0.0721 | 4.4713
91830074009 | 0.0642 | 1.7813
91830074010 | 0.2256 | 5.9411
91830074011 | 0.0482 | 6.7939
91830074012 | 0.0792 | 2.3419
91830074013 | 0.1797 | 4.1589
91830074014 | 0.1529 | 8.0318
91830074015 | 0.1514 | 3.898
91830074016 | 0.1607 | 8.2473
91830074017 | 0.1423 | 3.2368
91830074018 | 0.1263 | 11.7962
91830075001 | 0.105 | 7.6656
91830075002 | 0.1022 | 7.9312
91830075003 | 0.1092 | 10.7281
91830075004 | 4.7 | 249.837
91830075005 | 0.1302 | 10.4474
91830075006 | 0.0606 | 1.1512
91830075007 | 0.1541 | 6.1398
91830075008 | 0.1712 | 3.3747
91830075009 | 0.0408 | 3.719
91830075010 | 0.0813 | 4.3533
91830075011 | 0.0327 | 3.7316
91830075012 | 0.156 | 2.9469
91830075013 | 0.0826 | 10.4836
91830075014 | 0.1783 | 5.252
91830075015 | 0.1329 | 9.5551
91830075016 | 0.0605 | 25.1266
91830075017 | 0.111 | 8.6834
91830075018 | 0.0364 | 3.0686
91830075019 | 0.2214 | 14.4678
91830075020 | 0.02 | 0.001
91830075021 | 0.2284 | 1.9974
91830075022 | 0.1705 | 6.4298
91830075023 | 0.0772 | 2.7625
91830075024 | 0.0279 | 1.1319
91830075025 | 0.0882 | 1.9833
91830075026 | 0.1388 | 4.3915
91830075027 | 0.0306 | 3.1668
91830075028 | 0.2305 | 2.1562
91830075029 | 0.0471 | 5.5412
91830075030 | 0.0646 | 5.1083
91830075031 | 0.1067 | 5.6327