## MSA20230812573
MSA20230812573
PROJECT | SAN AGUSTIN
REFERENCE | 573
DATE DELIVERED | 2023-08-18 06:30
DATE REPORTED | 2023-08-12 09:49
INSTRUCTIONS | Au (FAAAm), Ag (FAAAm)
| Au | Ag
| FAAA | FAAA
SAMPLE | ppm | ppm
91830075051 | 0.4747 | 1.6901
91830075052 | 0.2028 | 1.0279
91830075053 | 0.0455 | 1.2285
91830075054 | 0.1682 | 0.9077
91830075055 | 0.2779 | 0.8011
91830075056 | 0.1562 | 0.644
91830075057 | 0.3511 | 0.7672
91830075058 | 0.2727 | 1.0853
91830075059 | 0.2105 | 0.9389
91830075060 | 0.2566 | 0.6841
91830075061 | 0.2316 | 0.708
91830075062 | 0.288 | 0.6605
91830075063 | 0.1629 | 0.4892
91830075064 | 0.2086 | 1.8452
91830075065 | 0.1842 | 1.9913
91830075066 | 0.0906 | 1.8161
91830076001 | 0.0732 | 0.6504
91830076002 | 0.1694 | 0.8791
91830076003 | 0.058 | 0.7491
91830076004 | 0.1053 | 0.8812
91830076005 | 0.0893 | 0.8199
91830076006 | 0.0697 | 0.7536
91830076007 | 0.1301 | 1.2479
91830076008 | 0.1734 | 3.0337
91830076009 | 0.0555 | 1.1558
91830076010 | 0.5673 | 2.6898
91830076011 | 0.1681 | 0.9539
91830076012 | 0.0789 | 2.8208
91830076013 | 0.0855 | 1.4204
91830076014 | 0.0749 | 0.8657
91830076015 | 0.0671 | 0.7263
91830076016 | 0.1131 | 0.6524
91830076017 | 0.087 | 0.6121
91830076018 | 0.1501 | 1.0918
91830076019 | 0.094 | 0.927
91830076020 | 0.02 | 0.0649
91830076021 | 0.1262 | 0.9082
91830076022 | 0.0359 | 0.9266
91830076023 | 0.0718 | 1.4587
91830076024 | 0.1782 | 0.9003
91830076025 | 0.1403 | 3.4695
91830076026 | 0.2809 | 1.3578
91830076027 | 0.3165 | 1.5346
91830076028 | 0.1085 | 1.1509
91830076029 | 0.1034 | 0.9649
91830076030 | 1.3315 | 2.8992
91830076031 | 0.0841 | 2.966
91830076032 | 0.1847 | 1.4452
91830076033 | 0.1017 | 0.7642
91830076034 | 0.1059 | 1.408
91830076035 | 0.0641 | 1.4146
91830076036 | 0.0845 | 1.0914
91830076037 | 0.0259 | 0.8034
91830076038 | 0.1529 | 1.3985
91830076039 | 0.0911 | 0.7225
91830076040 | 0.4758 | 0.1367
91830076041 | 0.2599 | 1.2779
91830076042 | 1.461 | 1.9827
91830076043 | 0.1899 | 0.8527
91830076044 | 0.7589 | 2.1668
91830076045 | 0.0646 | 0.564
91830076046 | 0.1733 | 2.102
91830076047 | 0.2486 | 2.0318
91830076048 | 0.6038 | 0.9591
91830076049 | 0.0561 | 0.7014
91830076050 | 0.1438 | 0.6987
91830076051 | 0.1669 | 1.196
91830076052 | 0.2722 | 1.19
91830076053 | 0.1092 | 0.9239
91830076054 | 0.114 | 0.9701
91830076055 | 0.0499 | 0.7318
91830076056 | 0.122 | 1.0777
91830076057 | 0.0488 | 0.4974
91830076058 | 0.132 | 0.5984
91830076059 | 0.3149 | 0.5435
91830076060 | 0.12 | 1.02
91830076061 | 0.2707 | 1.2549
91830076062 | 0.6935 | 23.4474
91830076063 | 0.0322 | 0.8233
91830076064 | 0.1499 | 1.1818
91830076065 | 0.897 | 3.1737
91830076066 | 0.0489 | 1.0636
91830076067 | 0.0225 | 1.1372
91830076068 | 0.4017 | 1.4636
91830076069 | 0.5736 | 0.9782
91830076070 | 0.2739 | 1.0655
91830076071 | 0.0629 | 0.8391
91830076072 | 0.0982 | 0.6316
91830076073 | 0.0018 | 1.0952
91830076074 | 0.08 | 1.1483
91830076075 | 0.4674 | 1.0915
91830076076 | 0.4631 | 1.1959
91830076077 | 0.5325 | 1.4244
91830076078 | 0.1565 | 0.8519
91830076079 | 0.0512 | 1.1885
91830076080 | 0.1373 | 0.8987
91830076081 | 0.029 | 1.0377
91830076082 | 0.0356 | 1.843
91830076083 | 0.0447 | 1.052
91830076084 | 0.0422 | 1.4491
91830077001 | 0.0231 | 2.4865
91830077002 | 0.3284 | 2.6221
91830077003 | 0.059 | 1.8093
91830077004 | 0.0294 | 1.6099
91830077005 | 0.5317 | 26.4859
91830077006 | 0.1208 | 3.619
91830077007 | 0.733 | 9.651
91830077008 | 0.3498 | 4.9032
91830077009 | 0.0123 | 3.885
91830077010 | 0.1641 | 8.0787
91830077011 | 0.2159 | 3.9486
91830077012 | 0.2156 | 18.5627
91830077013 | 0.1408 | 14.4052
91830077014 | 0.2216 | 15.1183
91830077015 | 0.1664 | 9.2286
91830077016 | 0.6596 | 34.958
91830077017 | 0.3812 | 20.2152
91830077018 | 0.2176 | 15.0693
91830077019 | 0.2084 | 12.2667
91830077020 | 0.02 | 0.001
91830077021 | 0.0511 | 4.5817
91830077022 | 0.051 | 2.6822
91830077023 | 0.2295 | 4.059
91830077024 | 0.0313 | 2.3764
91830077025 | 0.1914 | 6.7135
91830077026 | 0.258 | 10.4077
91830078001 | 0.0399 | 2.0735
91830078002 | 0.0422 | 2.205
91830078003 | 0.0313 | 1.7815
91830078004 | 0.0444 | 1.7786
91830078005 | 0.0528 | 1.6087
91830078006 | 0.082 | 1.3491
91830078007 | 0.0261 | 1.3422
91830078008 | 0.051 | 1.8559
91830078009 | 0.0673 | 1.6305
91830078010 | 0.699 | 2.347
91830078011 | 0.1289 | 1.7552
91830078012 | 0.0434 | 1.304
91830078013 | 0.4534 | 3.3244
91830078014 | 0.0417 | 1.2477
91830078015 | 0.0542 | 1.6648
91830078016 | 0.3999 | 2.2441
91830078017 | 0.0349 | 1.7028
91830078018 | 0.1165 | 1.5959
91830078019 | 0.0756 | 1.7873
91830078020 | 0.0012 | 0.001
91830078021 | 0.0318 | 1.0927
91830078022 | 0.0862 | 1.4587
91830078023 | 0.2472 | 2.0304
91830078024 | 0.0591 | 1.0292
91830078025 | 0.0935 | 1.6071
91830078026 | 0.089 | 1.8811
91830078027 | 0.0421 | 1.8182
91830078028 | 0.037 | 2.0472
91830078029 | 0.0562 | 2.1888
91830078030 | 0.0284 | 2.1052
91830078031 | 0.048 | 1.4799
91830078032 | 0.106 | 1.5563
91830078033 | 0.1735 | 2.3255
91830078034 | 0.0364 | 2.1114
91830078035 | 0.1109 | 3.7978
91830078036 | 0.0629 | 2.3368
91830078037 | 11.2275 | 7.2792
91830078038 | 0.1149 | 2.255
91830078039 | 0.0412 | 1.051
91830078040 | 0.4885 | 0.1535
91830078041 | 0.0773 | 1.0462
91830900001 | 15.2255 | 15.5684
91830900002 | 0.3532 | 1.1372
91830900003 | 0.1538 | 1.9025
91830900004 | 4.2965 | 15.4758
91830900005 | 30.191 | 25.0163