## MSA20230813578
MSA20230813578
PROJECT | SAN AGUSTIN
REFERENCE | 578
DATE DELIVERED | 2023-08-16 10:02
DATE REPORTED | 2023-08-13 08:53
INSTRUCTIONS | Au (FAAAm), Ag (FAAAm)
| Au | Ag
| FAAA | FAAA
SAMPLE | ppm | ppm
91830077027 | 0.2948 | 10.897
91830078042 | 0.0499 | 1.0659
91830078043 | 0.0766 | 1.0257
91830078044 | 0.0235 | 2.2793
91830078045 | 1.3635 | 3.3486
91830078046 | 0.0425 | 1.7714
91830078047 | 0.0236 | 1.8414
91830078048 | 0.0517 | 1.3983
91830078049 | 0.031 | 0.9757
91830078050 | 0.0624 | 2.0789
91830078051 | 0.0389 | 2.3671
91830078052 | 0.0468 | 1.9184
91830078053 | 0.0482 | 1.9911
91830078054 | 0.3811 | 3.2979
91830078055 | 0.1807 | 3.0952
91830078056 | 0.0425 | 2.7502
91830078057 | 0.0406 | 1.9264
91830078058 | 0.0722 | 3.0508
91830078059 | 0.1884 | 26.8427
91830078060 | 0.8675 | 19.261
91830078061 | 0.9565 | 19.1231
91830078062 | 0.0065 | 2.67
91830078063 | 0.0358 | 1.5019
91830078064 | 0.0805 | 2.2344
91830078065 | 0.0247 | 1.653
91830078066 | 0.0594 | 1.7729
91830078067 | 0.0379 | 1.5377
91830078068 | 0.0645 | 1.8567
91830078069 | 0.0326 | 1.1947
91830078070 | 0.0116 | 1.5526
91830078071 | 0.0119 | 1.4982
91830078072 | 0.0196 | 2.4553
91830078073 | 0.0292 | 2.2689
91830078074 | 0.0303 | 2.2021
91830078075 | 0.0281 | 1.1052
91830078076 | 0.0341 | 0.9927
91830078077 | 0.0245 | 2.4931
91830078078 | 0.0178 | 1.0391
91830078079 | 0.0273 | 1.1309
91830078080 | 0.1403 | 0.838
91830078081 | 0.0624 | 0.7455
91830078082 | 0.0249 | 0.8569
91830078083 | 0.0714 | 1.7275
91830078084 | 0.0495 | 0.9929
91830078085 | 0.0483 | 1.2437
91830078086 | 0.0145 | 1.1963
91830078087 | 0.0317 | 2.1071
91830078088 | 0.0213 | 1.7894
91830078089 | 0.0808 | 2.0522
91830078090 | 0.0212 | 1.3765
91830078091 | 0.038 | 1.3095
91830078092 | 0.076 | 1.9243
91830078093 | 0.0718 | 1.5906
91830078094 | 0.159 | 1.9672
91830078095 | 0.0709 | 1.8752
91830078096 | 0.0973 | 1.916
91830078097 | 0.0946 | 1.2349
91830079001 | 0.0485 | 3.6931
91830079002 | 0.0534 | 4.2833
91830079003 | 0.0293 | 1.6622
91830079004 | 0.1572 | 2.0499
91830079005 | 0.1556 | 4.9787
91830079006 | 0.7337 | 13.2483
91830079007 | 0.1362 | 3.3787
91830079008 | 0.1624 | 2.7449
91830079009 | 0.0357 | 5.7553
91830079010 | 0.033 | 1.5731
91830079011 | 0.0909 | 2.4052
91830079012 | 0.0585 | 8.4099
91830079013 | 0.1095 | 12.7682
91830079014 | 0.1666 | 5.3319
91830079015 | 0.1571 | 20.6818
91830079016 | 0.1904 | 2.6477
91830079017 | 0.423 | 4.9395
91830079018 | 0.3007 | 2.5233
91830079019 | 0.1065 | 4.453
91830079020 | 0.02 | 0.0364
91830079021 | 0.2 | 44.9122
91830079022 | 0.2133 | 2.1405
91830079023 | 0.1587 | 3.1765
91830079024 | 0.0004 | 1.3332
91830079025 | 0.103 | 1.5697
91830079026 | 0.2442 | 1.7883
91830079027 | 0.1824 | 1.0597
91830079028 | 0.1459 | 4.9639
91830079029 | 0.1122 | 0.4116
91830079030 | 0.2751 | 1.5192
91830079031 | 0.1682 | 0.3316
91830079032 | 0.2099 | 0.9069
91830079033 | 0.19 | 0.4895
91830079034 | 0.232 | 1.4767
91830079035 | 0.2634 | 0.7376
91830079036 | 0.21 | 0.791