## MSA2023011614
MSA2023011614
PROJECT | SAN AGUSTIN
REFERENCE | 14
DATE DELIVERED | 2023-01-17 16:05
DATE REPORTED | 2023-01-16 08:01
INSTRUCTIONS | Au (FAAAm), Ag (FAAAm)
| Au | Ag
| FAAA | FAAA
SAMPLE | ppm | ppm
91908185251 | 0.212 | 1.606
91908185252 | 0.132 | 3.507
91908185253 | 0.079 | 2.21
91908185254 | 0.13 | 7.492
91908185255 | 0.08 | 2.861
91908185256 | 0.146 | 2.972
91908185257 | 0.096 | 1.641
91908185258 | 0.094 | 3.432
91908185259 | 0.118 | 3.613
91908185260 | 0.302 | 11.092
91908185261 | 0.088 | 9.737
91908185262 | 0.078 | 2.945
91908185263 | 0.375 | 2.28
91908185264 | 0.112 | 4.118
91908185265 | 0.076 | 1.472
91908185266 | 0.09 | 1.427
91908185267 | 0.106 | 3.308
91908185268 | 0.211 | 3.401
91908185269 | 0.158 | 2.727
91908185270 | 0.001 | 0.001
91908185271 | 0.047 | 0.384
91908185272 | 0.139 | 1.166
91908185273 | 0.133 | 0.68
91908185274 | 0.195 | 2.506
91908185275 | 0.15 | 0.972
91908185276 | 0.187 | 1.686
91908185277 | 0.092 | 1.831
91908185278 | 0.135 | 1.038
91908185279 | 0.161 | 1.104
91908185280 | 0.135 | 0.51
91908185281 | 0.152 | 7.471
91908185282 | 0.128 | 2.048
91908185283 | 0.077 | 0.767
91908185284 | 0.168 | 2.389
91908185285 | 0.187 | 2.102
91908185286 | 0.121 | 1.396
91908185287 | 0.11 | 0.608
91908185288 | 0.114 | 2.618