## MSA20230814585
MSA20230814585
PROJECT | SAN AGUSTIN
REFERENCE | 585
DATE DELIVERED | 2023-08-16 18:27
DATE REPORTED | 2023-08-14 09:00
INSTRUCTIONS | Au (FAAAm), Ag (FAAAm)
| Au | Ag
| FAAA | FAAA
SAMPLE | ppm | ppm
91830079037 | 0.0582 | 2.8665
91830079038 | 0.112 | 4.5905
91830079039 | 0.0432 | 0.6027
91830080001 | 0.2701 | 2.1339
91830080002 | 0.2318 | 1.8689
91830080003 | 0.3939 | 1.8857
91830080004 | 0.4645 | 3.8078
91830080005 | 0.8728 | 2.5355
91830080006 | 0.7905 | 5.3518
91830080007 | 0.7146 | 10.7914
91830080008 | 0.6654 | 14.5004
91830080009 | 0.4006 | 7.0576
91830080010 | 0.5347 | 5.3276
91830080011 | 0.4788 | 4.467
91830080012 | 0.4323 | 2.8496
91830080013 | 0.2812 | 2.8309
91830080014 | 0.2685 | 2.3161
91830080015 | 0.3584 | 3.1116
91830080016 | 0.311 | 2.186
91830080017 | 0.2946 | 2.1653
91830080018 | 0.2841 | 5.7266
91830080019 | 0.2387 | 2.6129
91830080020 | 0.02 | 0.001
91830080021 | 0.2977 | 2.9139
91830080022 | 0.4174 | 4.4301
91830080023 | 0.3338 | 2.5647
91830080024 | 0.439 | 2.3236
91830080025 | 0.2384 | 3.2904
91830080026 | 0.2323 | 4.0664
91830080027 | 0.2545 | 2.9124
91830080028 | 0.2561 | 6.8331
91830080029 | 0.2562 | 9.8106
91830080030 | 0.2567 | 6.2014
91830080031 | 0.1542 | 3.6662
91830080032 | 0.1254 | 2.1702
91830080033 | 0.1701 | 1.6589
91830080034 | 0.2182 | 2.1051
91830080035 | 0.0905 | 1.4893
91830080036 | 0.1009 | 1.4788
91830080037 | 0.1122 | 1.9934
91830080038 | 0.1373 | 1.8906
91830080039 | 0.116 | 2.1197
91830080040 | 0.4697 | 0.141
91830080041 | 0.1319 | 3.1234
91830080042 | 0.2801 | 10.2435
91830080043 | 0.2173 | 2.4983
91830080044 | 0.1717 | 4.1093
91830080045 | 0.2306 | 2.6243
91830080046 | 0.143 | 1.6292
91830080047 | 0.2326 | 2.4576
91830080048 | 0.3529 | 2.7748
91830080049 | 0.1972 | 2.3377
91830080050 | 0.1729 | 2.3654
91830080051 | 0.267 | 12.7606
91830080052 | 0.2772 | 8.7939
91830080053 | 0.31 | 4.1985
91830080054 | 0.3753 | 2.3807
91830080055 | 0.2563 | 2.3768
91830080056 | 0.3434 | 4.2158
91830080057 | 0.2707 | 2.1954
91830080058 | 0.2739 | 2.8244
91830080059 | 0.2361 | 3.6469
91830080060 | 0.3435 | 5.0669
91830080061 | 0.4746 | 5.1704
91830080062 | 0.3698 | 4.5508
91830080063 | 0.5989 | 17.404
91830080064 | 0.167 | 4.445
91830080065 | 0.067 | 4.8393
91830080066 | 0.9106 | 15.0084
91830080067 | 0.648 | 16.8127
91830080068 | 0.3 | 14.592
91830080069 | 0.4648 | 15.2135
91830080070 | 0.2424 | 5.207
91830080071 | 0.3231 | 5.1173
91830080072 | 0.3364 | 4.0233
91830080073 | 0.2406 | 6.4788
91830080074 | 0.3318 | 3.7555
91830080075 | 0.285 | 3.3242
91830080076 | 0.7391 | 4.867
91830080077 | 0.2687 | 4.0871
91830080078 | 0.3841 | 5.534
91830080079 | 0.3474 | 9.5791
91830080080 | 0.1387 | 0.9351
91830080081 | 0.2469 | 2.8969
91830080082 | 0.2067 | 1.9027
91830080083 | 0.2355 | 2.6111
91830080084 | 0.1895 | 1.9998
91830080085 | 0.204 | 2.8664
91830080086 | 0.2177 | 3.6553
91830080087 | 0.1595 | 1.851
91830080088 | 0.1766 | 2.3343
91830080089 | 0.2526 | 2.1575
91830080090 | 0.3474 | 5.8653
91830080091 | 0.2941 | 5.0166
91830080092 | 0.2765 | 5.3599
91830080093 | 0.2731 | 6.7743
91830080094 | 0.3454 | 12.1074
91830080095 | 0.2598 | 8.5371
91830080096 | 0.6254 | 21.9914