## MSA20230815592
MSA20230815592
PROJECT | SAN AGUSTIN
REFERENCE | 592
DATE DELIVERED | 2023-08-18 06:30
DATE REPORTED | 2023-08-15 08:35
INSTRUCTIONS | Au (FAAAm), Ag (FAAAm)
| Au | Ag
| FAAA | FAAA
SAMPLE | ppm | ppm
91830081001 | 0.0731 | 1.2785
91830081002 | 0.1316 | 1.2161
91830081003 | 0.207 | 1.6663
91830081004 | 0.1637 | 1.958
91830081005 | 0.0985 | 2.2281
91830081006 | 0.1279 | 1.7532
91830081007 | 0.0676 | 1.6037
91830081008 | 0.0611 | 2.1598
91830081009 | 0.2461 | 1.0693
91830081010 | 0.168 | 1.0104
91830081011 | 0.0587 | 0.6138
91830081012 | 0.8104 | 3.0387
91830081013 | 0.3614 | 1.3396
91830081014 | 0.1626 | 0.8194
91830081015 | 0.1304 | 0.759
91830081016 | 0.0581 | 0.8499
91830081017 | 0.1691 | 0.8769
91830081018 | 0.9995 | 1.0584
91884327001 | 0.0115 | 0.2079
91884327002 | 0.0076 | 0.234
91884327003 | 0.0121 | 0.3779
91884327004 | 0.0085 | 0.3543
91884327005 | 0.0057 | 0.4051
91884327006 | 0.0374 | 0.4205
91884327007 | 0.0117 | 0.2669
91884327008 | 0.01 | 0.6386
91884327009 | 0.0153 | 0.2671
91884327010 | 0.0043 | 0.2086
91884327011 | 0.0051 | 0.1859
91884327012 | 0.0126 | 0.3835
91884327013 | 0.0033 | 0.2856
91884327014 | 0.0058 | 0.184
91884327015 | 0.0042 | 0.2675
91884327016 | 0.6488 | 0.4157
91884327017 | 0.0068 | 0.3029
91884327018 | 0.0043 | 0.2626
91884327019 | 0.02 | 0.7179
91884327020 | 0.0036 | 0.001
91884327021 | 0.002 | 0.138
91884327022 | 0.0048 | 0.3628
91884327023 | 0.004 | 0.2514
91884327024 | 0.0033 | 0.1701
91884327025 | 0.0048 | 0.1426
91884327026 | 0.0056 | 0.1755
91884327027 | 0.932 | 0.1189
91884327028 | 0.0148 | 0.4132
91884327029 | 0.014 | 0.3688
91884327030 | 0.0087 | 0.2427
91884327031 | 0.0082 | 0.3921
91884327032 | 0.0087 | 0.3423
91884327033 | 0.0052 | 0.3629
91884327034 | 0.0273 | 0.3302
91884327035 | 0.0042 | 0.0427
91884327036 | 0.0051 | 0.1083
91884327037 | 0.0086 | 0.0381
91884327038 | 0.0134 | 0.0878
91884327039 | 0.0086 | 0.1314
91884327040 | 0.5201 | 0.12
91884327041 | 0.0122 | 0.0893
91884327042 | 0.0128 | 0.1261
91884327043 | 0.0051 | 0.2132
91884327044 | 0.0033 | 0.1478
91884327045 | 0.0192 | 0.1555
91884327046 | 0.0095 | 0.1992
91884327047 | 0.0082 | 0.1424
91884327048 | 0.0043 | 0.2731
91884327049 | 0.0061 | 0.1099
91884327050 | 0.0054 | 0.0802
91884327051 | 0.0068 | 0.195
91884327052 | 0.0147 | 0.0655
91884327053 | 0.0051 | 0.063
91884327054 | 0.0049 | 0.1254
91884327055 | 0.0027 | 0.1655
91884327056 | 0.0026 | 0.1408
91884327057 | 0.002 | 0.0116
91884327058 | 0.0011 | 0.0772
91884327059 | 0.003 | 0.0502
91884327060 | 0.0014 | 0.1644
91884327061 | 0.0007 | 0.0938
91884327062 | 0.0005 | 0.0596
91884327063 | 0.0029 | 0.001
91884327064 | 0.0036 | 0.1348
91884327065 | 0.0211 | 0.1452
91884327066 | 0.0012 | 0.2226
91884327067 | 0.0007 | 0.189
91884327068 | 0.02 | 0.2005
91884327069 | 0.02 | 0.1576
91884327070 | 0.02 | 0.2074
91884327071 | 0.0011 | 0.4202
91884327072 | 0.0033 | 0.2779
91884327073 | 0.0057 | 0.225
91884327074 | 0.0043 | 0.1389
91884327075 | 0.002 | 0.2619
91884327076 | 0.0135 | 0.1662
91884327077 | 0.0097 | 0.3419
91884327078 | 0.0497 | 0.2822
91884327079 | 0.0168 | 0.5645
91884327080 | 0.1375 | 0.8711
91884327081 | 0.0059 | 0.1497
91884327082 | 0.0075 | 0.0939
91884327083 | 0.0052 | 0.088
91884327084 | 0.0028 | 0.1799
91884327085 | 0.0011 | 0.2917
91884327086 | 0.0042 | 0.2173
91884327087 | 0.0032 | 0.0669
91884327088 | 0.0069 | 0.109
91884327089 | 0.0093 | 0.201
91884327090 | 0.0107 | 0.262
91884327091 | 0.0122 | 0.5517
91884327092 | 0.007 | 0.2632
91884327093 | 0.0071 | 0.2007
91884327094 | 0.0045 | 0.2607
91884327095 | 0.1947 | 0.337
91884327096 | 0.0053 | 0.2389
91884327097 | 0.0057 | 0.2017