## MSA2023011717
MSA2023011717
PROJECT | SAN AGUSTIN
REFERENCE | 17
DATE DELIVERED | 2023-01-23 10:14
DATE REPORTED | 2023-01-17 08:06
INSTRUCTIONS | Au (FAAAm), Ag (FAAAm)
| Au | Ag
| FAAA | FAAA
SAMPLE | ppm | ppm
91866179001 | 0.048 | 0.955
91866179002 | 0.376 | 0.288
91866179003 | 0.038 | 0.396
91866179004 | 0.049 | 0.316
91866179005 | 0.145 | 0.306
91866179006 | 0.395 | 0.174
91866179007 | 0.069 | 0.283
91866179008 | 0.062 | 0.24
91866179009 | 0.077 | 0.247
91866179010 | 0.173 | 0.209
91866179011 | 0.039 | 2.996
91866179012 | 0.393 | 0.334
91866179013 | 0.117 | 0.309
91866179014 | 0.06 | 0.587
91866179015 | 1.07 | 0.506
91866179016 | 0.266 | 0.383
91866179017 | 0.281 | 0.224
91866179018 | 0.152 | 0.354
91866179019 | 0.01 | 0.345
91866179020 | 0.054 | 0.074
91866179021 | 0.216 | 27.714
91866179022 | 0.103 | 0.235
91866179023 | 0.23 | 0.097
91866179024 | 0.032 | 0.203
91866179025 | 0.046 | 0.169
91866179026 | 0.071 | 0.136
91866179027 | 0.067 | 0.369
91866179028 | 0.137 | 0.286
91866179029 | 0.143 | 0.286
91866179030 | 0.119 | 0.528
91866179031 | 0.259 | 0.846
91866179032 | 0.151 | 1.399
91866179033 | 0.628 | 1.087
91866179034 | 0.202 | 0.529
91866179035 | 0.016 | 0.323
91866179036 | 0.078 | 0.236
91866179037 | 0.244 | 0.397
91866179038 | 0.461 | 0.379
91866179039 | 0.069 | 0.226
91866179040 | 0.484 | 0.233
91866179041 | 0.233 | 0.159
91866179042 | 0.112 | 0.289
91866179043 | 0.629 | 0.106
91866179044 | 0.03 | 0.261
91866179045 | 0.182 | 0.151
91866179046 | 0.241 | 0.149
91866179047 | 0.247 | 0.338
91866179048 | 0.117 | 0.234
91866179049 | 0.12 | 0.243
91866179050 | 0.159 | 0.559
91866179051 | 0.098 | 0.508
91866179052 | 0.149 | 0.619
91866179053 | 0.144 | 0.963
91866179054 | 0.027 | 0.385
91866179055 | 0.045 | 0.37
91866179056 | 0.071 | 0.387
91866179057 | 0.806 | 2.479
91866179058 | 0.217 | 0.978
91866179059 | 0.107 | 0.553
91866179060 | 0.117 | 0.317
91866179061 | 0.128 | 0.923
91866179062 | 0.165 | 0.264
91866179063 | 0.133 | 0.346
91866179064 | 0.148 | 0.252
91866179065 | 0.04 | 0.333
91866179066 | 0.03 | 0.179
91866179067 | 0.122 | 0.242
91866179068 | 0.063 | 0.338
91866179069 | 0.185 | 0.195
91866179070 | 0.15 | 0.263
91866179071 | 0.134 | 0.468
91866180001 | 0.377 | 0.344
91866180002 | 0.171 | 0.25
91866180003 | 0.177 | 0.282
91866180004 | 0.188 | 0.589
91866180005 | 0.173 | 1.676
91866180006 | 0.067 | 0.513
91866180007 | 0.031 | 0.505
91866180008 | 0.075 | 0.613
91866180009 | 0.115 | 0.879
91866180010 | 0.022 | 0.625
91866180011 | 0.061 | 0.641
91866180012 | 0.061 | 1.488
91866180013 | 0.12 | 1.491
91866180014 | 0.044 | 0.388
91866180015 | 0.044 | 0.369
91866180016 | 2.279 | 1.514
91866180017 | 0.03 | 0.503
91866180018 | 0.02 | 0.549
91866180019 | 0.056 | 0.538
91866180020 | 0.031 | 0.663
91866180021 | 0.154 | 0.913
91866180022 | 0.106 | 1.848
91866180023 | 0.106 | 4.822
91866180024 | 0.611 | 7.941
91866180025 | 0.024 | 1.012
91866180026 | 0.295 | 2.809
91866180027 | 0.027 | 1.274
91866180028 | 0.055 | 1.031
91866180029 | 0.052 | 1.466
91866180030 | 0.04 | 1.997
91866180031 | 0.017 | 1.938
91866180032 | 0.081 | 1.726
91866180033 | 0.038 | 1.687
91866180034 | 0.023 | 1.543
91866180035 | 0.024 | 0.967
91866180036 | 0.023 | 1.296
91866180037 | 0.034 | 1.316
91866180038 | 0.056 | 0.918
91866180039 | 0.047 | 1.616
91866180040 | 0.005 | 0.035
91866180041 | 0.242 | 2.068
91866180042 | 0.187 | 1.377
91866180043 | 0.118 | 1.632
91866180044 | 0.111 | 0.828
91866180045 | 0.026 | 0.981
91866180046 | 0.172 | 0.963
91866180047 | 0.526 | 1.462
91866180048 | 0.318 | 1.282
91866180049 | 0.374 | 1.794
91866180050 | 0.148 | 1.414
91866180051 | 0.166 | 1.396
91866180052 | 0.147 | 1.175
91866180053 | 1.021 | 1.39
91866180054 | 0.174 | 0.742
91866180055 | 0.44 | 0.607
91866180056 | 0.275 | 1.362
91866180057 | 0.686 | 1.345
91866180058 | 0.422 | 1.237
91866180059 | 0.251 | 1.034
91866180060 | 0.263 | 1.522
91866180061 | 0.23 | 1.074
91866180062 | 0.109 | 0.939
91866180063 | 0.934 | 0.767
91866180064 | 0.557 | 0.912
91866180065 | 0.097 | 0.94
91866180066 | 0.268 | 1.176
91866180067 | 0.481 | 1.117
91866180068 | 0.226 | 1.195
91866180069 | 0.277 | 1.662
91866180070 | 0.115 | 1.451
91908186001 | 0.184 | 1.742
91908186002 | 0.118 | 2.126
91908186003 | 0.137 | 1.5
91908186004 | 0.239 | 10.63
91908186005 | 0.221 | 4.029
91908186006 | 0.188 | 1.485
91908186007 | 0.133 | 2.781
91908186008 | 0.183 | 15.864
91908186009 | 0.07 | 3.339
91908186010 | 0.166 | 1.067
91908186011 | 0.13 | 3.756
91908186012 | 0.094 | 2.784
91908186013 | 0.125 | 5.634
91908186014 | 0.097 | 1.604
91908186015 | 0.096 | 1.859
91908186016 | 0.114 | 3.83
91908186017 | 0.132 | 2.027
91908186018 | 0.25 | 3.036
91908186019 | 0.109 | 1.6
91908186020 | 0.07 | 1.883
91908186021 | 0.09 | 2.198
91908186022 | 0.108 | 10.109
91908186023 | 0.108 | 7.07
91908186024 | 0.134 | 5.391
91908186025 | 0.302 | 7.778
91908186026 | 0.331 | 4.126
91908186027 | 0.335 | 4.802
91908186028 | 0.265 | 4.213
91908186029 | 0.218 | 3.225
91908186030 | 0.155 | 4.344
91908186031 | 0.346 | 6.158
91908186032 | 0.084 | 6.644
91908186033 | 0.211 | 3.966
91908186034 | 0.35 | 18.857
91908186035 | 0.318 | 7.45
91908186036 | 0.104 | 3.111
91908186037 | 0.072 | 1.873
91908186038 | 0.249 | 8.684
91908186039 | 0.281 | 1.386
91908186040 | 0.133 | 1.035
91908186041 | 0.249 | 1.835
91908186042 | 0.162 | 7.334
91908186043 | 3.361 | 250.082
91908186044 | 0.602 | 20.116
91908186045 | 0.314 | 9.322
91908186046 | 0.099 | 1.488
91908186047 | 0.198 | 2.341
91908186048 | 0.076 | 5.841
91908186049 | 0.119 | 4.411
91908186050 | 0.143 | 6.268
91908186051 | 0.317 | 8.473
91908186052 | 0.335 | 6.94
91908186053 | 0.238 | 14.932
91908186054 | 0.869 | 36.175
91908186055 | 0.211 | 8.508
91908186056 | 0.231 | 3.366
91908186057 | 0.172 | 2.789
91908186058 | 0.02 | 1.382
91908186059 | 0.332 | 6.333
91908186060 | 0.327 | 18.005
91908186061 | 0.337 | 14.678
91908186062 | 0.277 | 6.329
91908186063 | 0.163 | 7.75
91908186064 | 0.117 | 1.353
91908186065 | 0.131 | 7.882
91908186066 | 0.121 | 8.521
91908186067 | 0.118 | 7.917
91908186068 | 0.141 | 14.449
91908186069 | 0.056 | 2.457
91908186070 | 0.146 | 2.658
91908186071 | 0.057 | 1.544
91908186072 | 0.115 | 4.836
91908186073 | 0.14 | 6.246
91908186074 | 0.101 | 4.62
91908186075 | 0.048 | 2.113
91908186076 | 0.138 | 10.085
91908186077 | 0.108 | 3.8
91908186078 | 0.237 | 9.088
91908186079 | 0.091 | 2.663
91908186080 | 0.197 | 26.753
91908186081 | 0.261 | 5.654